## External Wall
Building Component Category | No. | Demonstration | ID | Component Name | Layers (outside to inside) |  | Layer Category | Layer Description | Thickness (mm) | Conductivity (W/(m*K) | Density (kg/m3) | Specific Heat Capacity (J/kg*K) | Resistance (m2K/W) | Vapour Resistivity GN*s/(kg*m) | Total U-value (W/m2*K) | Total R-value (m2K/W) |  | LIST Choice | Material Manufacturer/Supplier
External Walls | 1 |  | LXXT0002 | Lux_ext_wall_365 | [PLL11] Project Exterior mortar coating |  | Plaster | Project Exterior mortar coating | 20 | 0,87 | 1800 | 1000 | 0,0230 | -1.00f | 0.2086 | 4.6233 | ALTERNATIVE SCENARIOS!!!
|  |  | LXXT0002 |  | [BRCK0016] Custom Terracota insulating masonry |  | Brick and Blockwork | Custom Terracota insulating masonry | 365 | 0,079 | 514 | 800 | 4,5789 | -1.00f |  |  |  |  | https://www.juwoe.de/thermoplan-t14/
|  |  | LXXT0002 |  | [PLL111] Project Interior mortar coating |  | Plaster | Project Interior mortar coating | 15 | 0,7 | 1400 | 1000 | 0,0214 | -1.00f
| 2 |  | LXXT0001 | Lux_ext_wall_425 | [PLL11] Project Exterior mortar coating |  | Plaster | Project Exterior mortar coating | 20 | 0,87 | 1800 | 1000 | 0,0230 | -1.00f | 0.1803 | 5.37
|  |  | LXXT0001 |  | [CSTM0000] Custom Terracota insulating masonry |  | Brick and Blockwork | Custom Terracota insulating masonry | 425 | 0,079 | 514 | 800 | 5,3316 | -1.00f |  |  |  |  | https://www.schlagmann.de/media/upload/service/download/Schnelluebersicht.pdf
|  |  | LXXT0001 |  | [PLL111] Project Interior mortar coating |  | Plaster | Project Interior mortar coating | 15 | 0,7 | 1400 | 1000 | 0,0214 | -1.00f
| 3 |  | LXXT0000 | Lux_ext_wall_490 | [PLL11] Project Exterior mortar coating |  | Plaster | Project Exterior mortar coating | 20 | 0,87 | 1800 | 1000 | 0,0230 | -1.00f | 0.1572 | 6.19
|  |  | LXXT0000 |  | [BRCK0016] Custom Terracota insulating masonry |  | Brick and Blockwork | Custom Terracota insulating masonry | 490 | 0,079 | 514 | 800 | 6,1471 | -1.00f |  |  |  |  | https://www.schlagmann.de/media/upload/service/download/Schnelluebersicht.pdf
|  |  | LXXT0000 |  | [PLL111] Project Interior mortar coating |  | Plaster | Project Interior mortar coating | 15 | 0,7 | 1400 | 1000 | 0,0214 | -1.00f
| 4 |  | WALL3 | Alt_ext_wall_fibreboard | [FBA] Fibreboard |  | Boards, Sheets & Decking | Fibreboard | 15 | 0,060 | 300 | 1000 | 0,2500 | 263 | 0.2562 | 3.7336
|  |  | WALL3 |  | Cavity |  | - | Cavity | 30 | - | - | - | 0,1800 | -
|  |  | WALL3 |  | [GW] Glasswool |  | Insulating Materials | Glasswool | 120 | 0,040 | 200 | 670 | 3 | 6
|  |  | WALL3 |  | [BRO] Brickwork (outer leaf) |  | Brick and Blockwork | Brickwork (outer leaf) | 150 | 0,840 | 1700 | 800 | 0,1786 | 58
|  |  | WALL3 |  | [PLL] Plaster (lightweight) |  | Plaster | Plaster (lightweight) | 20 | 0,160 | 600 | 1000 | 0,1250 | 45
| 5 |  | WALL31 | Alt_ext_wall_fibrecement | [FBA1] Fibrecement |  | Boards, Sheets & Decking | Fibrecement | 15 | 0,39 | 1650 | 1000 | 0,0385 | 214 | 0.2427 | 3.9506
|  |  | WALL31 |  | Cavity |  | - | Cavity | 30 | - | - | - | 0,18 | -
|  |  | WALL31 |  | [GW1] Rockwool 035 |  | Insulating Materials | Rockwool 035 | 120 | 0,035 | 50 | 1030 | 3,4286 | 6
|  |  | WALL31 |  | [BRO] Brickwork (outer leaf) |  | Brick and Blockwork | Brickwork (outer leaf) | 150 | 0,84 | 1700 | 800 | 0,1786 | 58
|  |  | WALL31 |  | [PLL] Plaster (lightweight) |  | Plaster | Plaster (lightweight) | 20 | 0,16 | 600 | 1000 | 0,1250 | 45
| 6 |  | WALL2 | Alt_ext_wall_timber | [TMB] Timber board |  | Timber | Timber Board | 30 | 0.165 | 650 | 1600 | 0.1818 | 200 | 0.2345 | 4.094 |  |  | https://www.osmo.de/en/wood/wood-for-the-exterior/cladding/rhombus-boards
|  |  | WALL2 |  | Cavity |  | - | Cavity | 30 | - | - | - | 0.18 | -
|  |  | WALL2 |  | [GW1] Rockwool 035 |  | Insulating Materials | Rockwool 035 | 120 | 0,035 | 50 | 1030 | 3,4286 | 6 |  |  |  |  | https://www.rockwool.com/be-fr/documentations-tools-et-services/documentations/fiches-techniques/
|  |  | WALL2 |  | [BRO] Brickwork (outer leaf) |  | Brick and Blockwork | Brickwork (outer leaf) | 150 | 0.84 | 1700 | 800 | 0.1786 | 58 |  |  |  |  | https://www.gima-ziegel.de/de/download-bestellportal/#brosueren
|  |  | WALL2 |  | [PLL] Plaster (lightweight) |  | Plaster | Plaster (lightweight) | 20 | 0.16 | 600 | 1000 | 0.125 | 45 |  |  |  |  | https://www.vdpm.info/putz/innenputz/
| 7 |  | WALL4 | Alt_ext_wall_concrete | [CBM] Concrete Block (medium) |  | Concretes | Concrete Block (medium) | 150 | 0.51 | 1400 | 1000 | 0.2941 | -1.00f | 0.2382 | 4.0277
|  |  | WALL4 |  | Cavity |  | - | Cavity | 30 | - | - | - | 0.18 | -
|  |  | WALL4 |  | [GW1] Rockwool 035 |  | Insulating Materials | Rockwool 035 | 120 | 0,035 | 50 | 1030 | 3,4286 | 6
|  |  | WALL4 |  | [PLL] Plaster (lightweight) |  | Plaster | Plaster (lightweight) | 20 | 0.16 | 600 | 1000 | 0.125 | 45
| 8 |  | WALL5 | Alt_ext_wall_concrete_PIR | Exterior Plaster (thermal conductivity: 0,8 W/mK) | [USPM001] Perlite Plaster-Sand Aggregate (ASHRAE) | Plaster | Perlite Plaster-Sand Aggregate (ashrae) | 15 | 0.81 | 1680 | 800 | 0.0185 | 25 | 0.0903 | 10.9091 |  | Could you adjust the insulation thickness (e.g., to 22 cm) to achieve a total U-value of 0.10? | https://thermolock-germany.de/en/tl_product/thermolock-a1-sealing-and-base-plaster/
|  |  | WALL5 |  | Sto PIR BLF-S (ther. cond.: 0,023 W/mK) | [PLYR0000] Polyurethane board | Insulating Materials | Polyurethane Board | 260 | 0.025 | 30 | 1400 | 10.4 | 550 |  |  |  |  | https://www.bauderfoam.com/en/technical-data/bauderfoam-e.html
|  |  | WALL5 |  | Concrete Block (ther. cond.: 0.6 W/mK) | [CBM] Concrete Block (medium) | Concretes | Concrete Block (medium) | 240 | 0.51 | 1400 | 1000 | 0.4706 | -1.00f |  |  |  |  | https://technik.xella.de/download-center/?brands=ytong&backlink=xde
|  |  | WALL5 |  | Gypsum Plaster (ther.cond.:0,53W/mK) | [PLD] Plaster (Dense) | Plaster | Plaster (Dense) | 10 | 0.5 | 1300 | 1000 | 0.02 | 50 |  |  |  |  | https://knauf.com/api/download-center/
| 9 |  | WALL6 | Alt_ext_wall_timber2 | CEN-typical construction timber (0,13 W/mK) | [TMB] Timber board | Timber | Timber Board | 260 | 0.165 | 650 | 1600 | 0.1576 | 200 | 0.1197 | 8.1832 |  |  | https://www.osmo.de/en/
|  |  | WALL6 |  | Air gap (0,219 W/mK) | Cavity | - | Cavity | 40 | - | - | - | 0.18 | -
|  |  | WALL6 |  | PP-Facade strip (2,3 W/mK) | - | - | - | - | - | - | - | - | - |  |  |  |  | https://www.dupont.com/solution-finder/results.html?BU=pbs&tagId=DuPont:pcg/weatherization
|  |  | WALL6 |  | Porous wood fibreboard (0,1 W/mK) | [USHB0000] Hardboard - medium density (ashrae) | Boards, Sheets & Decking | Hardboard - medium density (ashrae) | 15 | 0.105 | 800 | 1300 | 0.1429 | 200 |  |  |  |  | https://www.steico.com/fileadmin/user_upload/importer/downloads/produktinformationen_holzfaser-dmmstoffe/STEICO_technical-data-sheet_isorel_GBR-IRL_en_i.pdf
|  |  | WALL6 |  | Rockwool 035 (0,035 W/mK) | [GW1]Rockwool 035 | Insulating Materials | Rockwool 035 | 240 | 0.035 | 50 | 1030 | 6.8571 | 6 |  |  |  |  | https://www.rockwool.com/be-fr/documentations-tools-et-services/documentations/fiches-techniques/
|  |  | WALL6 |  | Vapor barrier (0,17 W/mK) | Cavity | - | Cavity | 4 | - | - | - | 0.18 | - |  |  |  |  | https://proclima.com/products/internal-sealing/intello-x/technical-specs#sub_navigation
|  |  | WALL6 |  | Cross-laminated timber (0,13 W/mK) | [TMB] Timber board | Timber | Timber Board | 100 | 0.165 | 650 | 1600 | 0.6061 | 200 |  |  |  |  | https://www.storaenso.com/en/products/mass-timber-construction/building-products/clt
|  |  | WALL6 |  | Plasterboard (0,21 W/mK) | [STD_US1] Plasterboard | Plaster | Plasterboard | 12.5 | 0.21 | 700 | 1000 | 0.0595 | 0 |  |  |  |  | https://knauf.com/en-GB/p/products/boards-30337/gypsum-boards-26684
| 10 |  | WALL7 | Alt_ext_wall_concrete_PUR | Exterior Plaster (0,87 W/mK) | [USPM0001] Perlite Plaster-Sand Aggregate (ASHRAE) | Plaster | Perlite Plaster-Sand Aggregate (ashrae) | 10 | 0.81 | 1680 | 800 | 0.0123 | 25 | 0.0924 | 10.6547
|  |  | WALL7 |  | PUR 023 (0,023 W/mK) | [PLYR0000] Polyurethane board | Insulating Materials | Polyurethane board | 260 | 0.025 | 30 | 1400 | 10.4 | 550
|  |  | WALL7 |  | Concrete (2,2 W/mK) | [CBH] Concrete Block (heavyweight) | Concretes | Concrete Block (heavyweight) | 240 | 1.13 | 2300 | 1000 | 0.2124 | 150
|  |  | WALL7 |  | Interior plaster (0,7 W/mK) | [PLD] Plaster (Dense) | Plaster | Plaster (Dense) | 15 | 0.5 | 1300 | 1000 | 0.03 | 50
tHE UPPER VALUE WAS 0.20,I THINK IT WAS CHANGED BY DERYA, IN IESVE IT WAS FOUND AS 0.20
| 2 |  | WALL | Lux_external wall | [PLL11] Project Exterior mortar coating |  | Plaster | Project Exterior mortar coating | 20 | 0.87 | 1800 | 1000 | 0.023 | -1.00f | 0.2036 | 4.7422 | USED IN EXISTED LUX IESVE MODEL!!!!
|  |  | WALL |  | [PUB] POLYURETHANE BOARD |  | Insulating Materials | POLYURETHANE BOARD | 100 | 0.036 | 30 | 1400 | 2.7778 | 550
|  |  | WALL |  | [BRCK0011] Custom Terracotta insulating masonry |  | Brick and Blockwork | Custom Terracotta insulating masonry | 240 | 0.125 | 700 | 800 | 1.92 | -1.00f
|  |  | WALL |  | [PLL111] Project Interior mortar coating |  | Plaster | Project Interior mortar coating | 15 | 0.7 | 1000 | 1000 | 0.0214 | -1.00f
| 1 |  | STD_WAL3 | Legofit Insulating Masonry | [PLL11] Project Exterior mortar coating |  | Plaster | Project Exterior mortar coating | 20 | 0,87 | 1800 | 1000 | 0,0230 | -1.00f | 0.1572 | 6.19 | USED IN EXISTED LUX IESVE MODEL! it seems that it is assigned but it is not.
|  |  | STD_WAL3 |  | [BRCK0016] Custom Terracotta insulating masonry |  | Brick and Blockwork | Custom Terracota insulating masonry | 490 | 0,079 | 514 | 800 | 6,1471 | -1.00f
|  |  | STD_WAL3 |  | [PLL111] Project Interior mortar coating |  | Plaster | Project Interior mortar coating | 15 | 0,7 | 1400 | 1000 | 0,0214 | -1.00f
DOOR | 1 |  | STD_DOO1 | Lux_external door glazed | [PLYW0001] Lux_project door glazed |  | Timber | Lux_project door glazed | 37 | 0.062000 | 500.000000 | 1500.000000 | 0.5968 | 50.000 | 1.3042 | 0.5968 | USED IN EXISTED LUX IESVE MODEL!!!!
| 2 |  | STD_DOO2 | Lux_external door | [PLYW0008] Lux_project door |  | Timber | Lux_project door | 37 | 0.075000 | 500.00000 | 1500.00000 | 0.4933 | 50.000 | 1.5075 | 0.4933

## Roof
Building Component Category | No. | ID | Component Name | Layers (outside to inside) | Layer Category | Layer Description | Thickness (mm) | Conductivity (W/(m*K) | Density (kg/m3) | Specific Heat Capacity (J/kg*K) | Resistance (m2K/W) | Vapour Resistivity GN*s/(kg*m) | Total U-value (W/m2*K) | Total R-value (m2K/W) |  |  | LIST Choice | Material Manufacturer/Supplier
ROOF | 1 | 20130003 | Generic 2013 Roof_v3 | [SLCL1] Stone Red Granite | Sands, Stones and Soils | Stone Red Granite | 30 | 2.9 | 2650 | 900 | 0.0103 | 10 | 0.2242 | 4.3101 | ALTERNATIVE SCENARIOS!!!!
|  | 20130003 |  | Cavity | - | Cavity | 50 | - | - | - | 0.18 | -
|  | 20130003 |  | [GW] GLASSWOOL | Insulating Materials | GLASSWOOL | 154.4 | 0.04 | 200 | 670 | 3.86 | 6 |  |  |  | Membranes can be assumed as waterproof membrane material
|  | 20130003 |  | [MMBR0015] Membrane | Asphalts & Other Roofing | Membrane | 0.1 | 0.19 | 950 | 1000 | 0.0005 | -
|  | 20130003 |  | [CNCR0000] Concrete Deck | Concretes | Concrete Deck | 100 | 2 | 2400 | 1000 | 0.05 | -
|  | 20130003 |  | Cavity | - | Cavity | 50 | - | - | - | 0.16 | -
|  | 20130003 |  | [PLST0001] Plasterboard | Plaster | Plasterboard | 12.5 | 0.21 | 700 | 1000 | 0.0595 | 0
| 2 | 20130022 | Generic 2013 Roof_v2 | [SLCL1] Stone Red Granite | Sands, Stones and Soils | Stone Red Granite | 30 | 2.9 | 2650 | 900 | 0.0103 | 10 | 0.1995 | 4.8615
|  | 20130022 |  | Cavity | - | Cavity | 50 | - | - | - | 0.18 | -
|  | 20130022 |  | [GW1] ROCKWOOL 35 | Insulating Materials | Rockwool | 154.4 | 0.035 | 40 | 1450 | 4.4114 | -
|  | 20130022 |  | [MMBR0015] Membrane | Asphalts & Other Roofing | Membrane | 0.1 | 0.19 | 950 | 1000 | 0.0005 | -
|  | 20130022 |  | [STD_CC1] Concrete Deck | Concretes | Concrete Deck | 100 | 2 | 2400 | 1000 | 0.05 | -
|  | 20130022 |  | Cavity | - | Cavity | 50 | - | - | - | 0.16 | -
|  | 20130022 |  | [STD_US5] Plasterboard | Plaster | Plasterboard | 12.5 | 0.21 | 700 | 1000 | 0.0595 | 0
| 3 | ROOF5 | Metal cladding Roof | [STD_SM13] Rainscreen /cladding | Metals | Rainscreen /cladding | 0.7 | 60 | 7800 | 450 | 0 | 4000 | 0.1784 | 5.4651
|  | ROOF5 |  | [GFQ1] GLASS-FIBRE batt | Insulating Materials | GLASS-FIBRE batt | 235 | 0.043 | 12 | 840 | 5.4651 | 10
|  | ROOF5 |  | [STD_SM14] Rainscreen /cladding | Metals | Rainscreen /cladding | 0.4 | 60 | 7800 | 450 | 0 | 4000
| 4 | ROOF6 | No metal cladding roof | [SLCL1] Stone Red Granite | Sands, Stones and Soils | Stone Red Granite | 30 | 2.9 | 2650 | 900 | 0.0103 | 10 | 0.1538 | 6.3498
|  | ROOF6 |  | Cavity | - | Cavity | 50 | - | - | - | 0.18 | -
|  | ROOF6 |  | [EPSL11] MW Stone Wool (Rools) | Insulating Materials | MW Stone Wool (Rools) | 235 | 0.04 | 30 | 840 | 5.875 | 6
|  | ROOF6 |  | [MMBR0015] Membrane | Asphalts & Other Roofing | Membrane | 1 | 0.19 | 950 | 1000 | 0.0005 | -
|  | ROOF6 |  | [STD_CC1] Concrete Deck | Concretes | Concrete Deck | 100 | 2 | 2400 | 1000 | 0.05 | -
|  | ROOF6 |  | Cavity | - | Cavity | 50 | - | - | - | 0.18 | -
|  | ROOF6 |  | [PLST0001] Plasterboard | Plaster | Plasterboard | 12.5 | 0.21 | 700 | 1000 | 0.0595 | 0
| 5 | ROOF7 | Metal Roof | [MD11] Metal Deck | Metals | Metal Deck | 10 | 45.279999 | 7824 | 500 | 0.0002 | 10 | 0.3141 | 3.0433 |  |  |  | https://www.nelskamp.de/en/dachziegel/doppelmuldenfalz-ziegel/nibra-ds-10.html
|  | ROOF7 |  | [GFQ11] GLASS-FIBRE batt | Insulating Materials | GLASS-FIBRE batt | 57.3 | 0.043 | 12 | 840 | 1.3326 | 10
|  | ROOF7 |  | [GFQ11] GLASS-FIBRE batt | Insulating Materials | GLASS-FIBRE batt | 61.1 | 0.043 | 12 | 840 | 1.4209 | 10
|  | ROOF7 |  | [MD1111] Metal Surface | Metals | Metal Surface | 1 | 45.279999 | 7824 | 500 | 0 | 10
|  | ROOF7 |  | [STD_CC1] Concrete Deck | Concretes | Concrete Deck | 100 | 2 | 2400 | 1000 | 0.05 | -
|  | ROOF7 |  | Cavity | - | Cavity | 50 | - | - | - | 0.16 | -
|  | ROOF7 |  | [STD_US5] Plasterboard | Plaster | Plasterboard | 12.5 | 0.21 | 700 | 1000 | 0.0595 | 0
| 6 | ROOF1 | Pitched roof medium weight | [NCMCBM06] Clay Tile | Tiles | Clay Tile | 25 | 1 | 2000 | 800 | 0.025 | 1000 | 0.1438 | 6.8158 |  |  | Could you create a scenario using lighter systems, such as timber rafters, but with different cladding options? (e.g. No 16) | https://www.nelskamp.de/en/dachziegel/doppelmuldenfalz-ziegel/nibra-ds-10.html 2. https://www.rockwool.com/group/resources-and-tools/downloads/
|  | ROOF1 |  | [EPSL11] MW Stone Wool (Rools) | Insulating Materials | MW Stone Wool (Rools) | 259 | 0.04 | 30 | 840 | 6.475 | 6 | [5 empty] | https://www.rockwool.com/group/resources-and-tools/downloads/
|  | ROOF1 |  | [FLTB0003] FELT (roofing) | Asphalts & Other Roofing | FELT (roofing) | 5 | 0.19 | 960 | 837 | 0.0263 | 10000 | [5 empty] | https://hasse.info/
|  | ROOF1 |  | [STD_CC1] Concrete Deck | Concretes | Concrete Deck | 100 | 2 | 2400 | 1000 | 0.05 | -
|  | ROOF1 |  | Cavity | - | Cavity | 50 | - | - | - | 0.16 | -
|  | ROOF1 |  | [STD_US5] Plasterboard | Plaster | Plasterboard | 12.5 | 0.21 | 700 | 1000 | 0.0595 | 0 | [5 empty] | https://knauf.com/api/download-center/v1/assets/5a3c553a-7c7f-49de-a136-492f20e567cc?download=true&country=gb
| 7 | ROOF11 | Pitched roof medium weight_2 | [NCMCBM06] Clay Tile | Tiles | Clay Tile | 25 | 1 | 2000 | 800 | 0.025 | 1000 | 0.1531 | 6.3908 |  |  | Could you create a scenario using lighter systems, such as timber rafters, but with different cladding options? (e.g. No 16) | https://www.nelskamp.de/en/dachziegel/doppelmuldenfalz-ziegel/nibra-ds-10.html 2. https://www.rockwool.com/group/resources-and-tools/downloads/
|  | ROOF11 |  | [EPSL11] MW Stone Wool (Rools) | Insulating Materials | MW Stone Wool (Rools) | 242 | 0.04 | 30 | 840 | 6.475 | 6 | [5 empty] | https://www.rockwool.com/group/resources-and-tools/downloads/
|  | ROOF11 |  | [FLTB0003] FELT (roofing) | Asphalts & Other Roofing | FELT (roofing) | 5 | 0.19 | 960 | 837 | 0.0263 | 10000 | [5 empty] | https://hasse.info/
|  | ROOF11 |  | [STD_CC1] Concrete Deck | Concretes | Concrete Deck | 100 | 2 | 2400 | 1000 | 0.05 | -
|  | ROOF11 |  | Cavity | - | Cavity | 50 | - | - | - | 0.16 | -
|  | ROOF11 |  | [STD_US5] Plasterboard | Plaster | Plasterboard | 12.5 | 0.21 | 700 | 1000 | 0.0595 | 0 | [5 empty] | https://knauf.com/api/download-center/v1/assets/5a3c553a-7c7f-49de-a136-492f20e567cc?download=true&country=gb
| 8 | ROOF4 | Pitched roof ; 100mm quilt | [NCMCBM11] Tiles Concrete- 10 mm [ AD-L2 (2002) ]_new | Tiles | Tiles Concrete- 10 mm [ AD-L2 (2002) ]_new | 10 | 1.5 | 2100 | 1000 | 0.0067 | 150 | 0.3209 | 2.9762 |  |  | Could you create a scenario using lighter systems, such as timber rafters, but with different cladding options? (e.g. No 16) | https://www.breedongroup.com/products-and-services/gb/our-products/roof-tiles/flat-tile
|  | ROOF4 |  | Cavity | - | Cavity | 1000 | - | - | - | 0.18 | -
|  | ROOF4 |  | [NCMCBM16] Min wool quilt- 150 mm [ AD-L2 (2002) ] | Insulating Materials | Min wool quilt- 150 mm [ AD-L2 (2002) ] | 100 | 0.04 | 12 | 1030 | 2.5 | 8 | [5 empty] | https://knauf.com/en-GB/p/product/loft-roll-44-ready-cut-26339_4206
|  | ROOF4 |  | [STD_CC1] Concrete Deck | Concretes | Concrete Deck | 100 | 2 | 2400 | 1000 | 0.05 | -
|  | ROOF4 |  | Cavity | - | Cavity | 50 | - | - | - | 0.16 | -
|  | ROOF4 |  | [STD_US5] Plasterboard | Plaster | Plasterboard | 12.5 | 0.21 | 700 | 1000 | 0.0595 | 0 | [5 empty] | https://knauf.com/api/download-center/v1/assets/5a3c553a-7c7f-49de-a136-492f20e567cc?download=true&country=gb
| 9 | ROOF2 | Flat roof medium weight | [MMBR0020] Asphalt 1 | Asphalts & Other Roofing | Asphalt 1 | 10 | 0.7 | 2100 | 1000 | 0.0143 | 10 | 0.2465 | 3.9163
|  | ROOF2 |  | [GW] GLASSWOOL | Insulating Materials | GLASSWOOL | 144.5 | 0.04 | 200 | 670 | 3.6125 | 6
|  | ROOF2 |  | [STD_CC1] Concrete Deck | Concretes | Concrete Deck | 100 | 2 | 2400 | 1000 | 0.05 | -
|  | ROOF2 |  | Cavity | - | Cavity | 50 | - | - | - | 0.18 | -
|  | ROOF2 |  | [PLST0001] Plasterboard | Plaster | Plasterboard | 12.5 | 0.21 | 700 | 1000 | 0.0619 | 0
| 10 | ROOF3 | Flat roof | [MMBR0020] Asphalt 1 | Asphalts & Other Roofing | Asphalt 1 | 19 | 0.7 | 2100 | 1000 | 0.0271 | 10 | 0.2347 | 4.1216
|  | ROOF3 |  | [FBA] FIBREBOARD | Boards, Sheets Decking | FIBREBOARD | 13 | 0.06 | 300 | 1000 | 0.2167 | 263
|  | ROOF3 |  | [EPSL12] XPS extruded polystyrene CO2 blowing | Insulating Materials | XPS extruded polystyrene CO2 blowing | 122 | 0.034 | 35 | 1400 | 3.5882 | 600
|  | ROOF3 |  | [STD_CC1] Concrete Deck | Concretes | Concrete Deck | 100 | 2 | 2400 | 1000 | 0.05 | -
|  | ROOF3 |  | Cavity | - | Cavity | 50 | - | - | - | 0.16 | -
|  | ROOF3 |  | [STD_US5] Plasterboard | Plaster | Plasterboard | 12.5 | 0.21 | 700 | 1000 | 0.0595 | 0
| 11 | ROOF21 | Flat roof light weight | [MMBR0020] Asphalt 1 | Asphalts & Other Roofing | Asphalt 1 | 10 | 0.7 | 2100 | 1000 | 0.0143 | 10 | 0.1781 | 5.4762
|  | ROOF21 |  | [GW] GLASSWOOL | Insulating Materials | GLASSWOOL | 206.8 | 0.04 | 200 | 670 | 5.17 | 6
|  | ROOF21 |  | [STD_CC1] Concrete Deck | Concretes | Concrete Deck | 100 | 2 | 2400 | 1000 | 0.05 | -
|  | ROOF21 |  | Cavity | - | Cavity | 200 | - | - | - | 0.18 | -
|  | ROOF21 |  | [PLST0001] Plasterboard | Plaster | Plasterboard | 13 | 0.21 | 700 | 1000 | 0.0619 | 0
| 12 | ROOF8 | Mediumweight Flat roof low u-value | [MMBR0020] Asphalt 1 | Asphalts & Other Roofing | Asphalt 1 | 10 | 0.7 | 2100 | 1000 | 0.0143 | 10 | 0.1488 | 6.5812
|  | ROOF8 |  | [EPSL11] MW Stone Wool (Rools) | Insulating Materials | MW Stone Wool (Rools) | 251 | 0.04 | 30 | 840 | 6.275 | 6
|  | ROOF8 |  | [STD_CC1] Concrete Deck | Concretes | Concrete Deck | 100 | 2 | 2400 | 1000 | 0.05 | -
|  | ROOF8 |  | Cavity | - | Cavity | 200 | - | - | - | 0.18 | -
|  | ROOF8 |  | [PLST0001] Plasterboard | Plaster | Plasterboard | 13 | 0.21 | 700 | 1000 | 0.0619 | 0
| 13 | STD_ROOF3 | Alternative roof | [ST111] CEN Slate | Tiles | CEN Slate | 6 | 2.200000 | 2500.000000 | 753.000000 | 0.0027 | - | 0.1134 | 8.6750 |  |  | Already prepared for Luxembourg Journal Paper Scenarios | https://www.cupapizarras.com/fr/
|  | STD_ROOF3 |  | Cavity | - | Cavity | 48 | - | - | - | 0.1800 | -
|  | STD_ROOF3 |  | [STD_MEM1] Custom:Waterproofing membrane | Asphalts & Other Roofing | Custom:Waterproofing membrane | 1 | 0.200000 | 450.000000 | 1000.000000 | 0.0100 | - | [5 empty] | https://apac.soprema.com/product/colphene-2500-ng-798/
|  | STD_ROOF3 |  | [CHPB0016] Custom Fibre board 045 | Boards, Sheets & Decking | Custom Fibre board 045 | 15 | 0.045000 | 140.000000 | 1600.000000 | 0.2222 | - | [5 empty] | https://www.steico.com/uk/resources/documents/products-and-general-information
|  | STD_ROOF3 |  | [GW1] ROCKWOOL 35 | Insulating Materials | Project MV 035 | 270 | 0.035000 | 23.000000 | 1450.000000 | 7.4286 | - | [5 empty] | https://www.rockwool.com/syssiteassets/rw-uk/downloads/datasheets/rw-slabs.pdf
|  | STD_ROOF3 |  | [CHPB0017] Minergie Eco OSB chipboard, PF glue, wet zone | Boards, Sheets & Decking | Minergie Eco OSB chipboard, PF glue, wet zone | 27 | 0.130000 | 600.000000 | 1600.000000 | 0.1923 | - | [5 empty] | https://kronospan.com/en_EN/products/view/kronobuild/osb/osb-2/osb-2-698/
|  | STD_ROOF3 |  | Cavity | - | Cavity | 50 | - | - | - | 0.1800 | -
|  | STD_ROOF3 |  | [PLST0042] CEN Plasterboard | Plaster | CEN Plasterboard | 13 | 0.250000 | 900.000000 | 1000.000000 | 0.0500 | 0.000 | [5 empty] | https://knauf.com/api/download-center/v1/assets/5a3c553a-7c7f-49de-a136-492f20e567cc?download=true&country=gb
| 14 | STD_ROOF4 | Alternative roof_2 | [NCMCBM06] Clay Tile | Tiles | Clay Tile | 25 | 1 | 2000 | 800 | 0.025 | 1000 | 0.1134 | 8.6750 |  |  | Already prepared for Luxembourg Journal Paper Scenarios
|  | STD_ROOF4 |  | Cavity | - | Cavity | 48 | - | - | - | 0.1800 | -
|  | STD_ROOF4 |  | [STD_MEM1] Custom:Waterproofing membrane | Asphalts & Other Roofing | Custom:Waterproofing membrane | 1 | 0.200000 | 450.000000 | 1000.000000 | 0.0100 | - | [5 empty] | https://apac.soprema.com/product/colphene-2500-ng-798/
|  | STD_ROOF4 |  | [CHPB0016] Custom Fibre board 045 | Boards, Sheets & Decking | Custom Fibre board 045 | 15 | 0.045000 | 140.000000 | 1600.000000 | 0.2222 | - | [5 empty] | https://www.steico.com/uk/resources/documents/products-and-general-information
|  | STD_ROOF4 |  | [GW1] ROCKWOOL 35 | Insulating Materials | Project MV 035 | 270 | 0.035000 | 23.000000 | 1450.000000 | 7.4286 | - | [5 empty] | https://www.rockwool.com/syssiteassets/rw-uk/downloads/datasheets/rw-slabs.pdf
|  | STD_ROOF4 |  | [CHPB0017] Minergie Eco OSB chipboard, PF glue, wet zone | Boards, Sheets & Decking | Minergie Eco OSB chipboard, PF glue, wet zone | 27 | 0.130000 | 600.000000 | 1600.000000 | 0.1923 | - | [5 empty] | https://kronospan.com/en_EN/products/view/kronobuild/osb/osb-2/osb-2-698/
|  | STD_ROOF4 |  | Cavity | - | Cavity | 50 | - | - | - | 0.1800 | -
|  | STD_ROOF4 |  | [PLST0042] CEN Plasterboard | Plaster | CEN Plasterboard | 13 | 0.250000 | 900.000000 | 1000.000000 | 0.0500 | 0.000 | [5 empty] | https://knauf.com/api/download-center/v1/assets/5a3c553a-7c7f-49de-a136-492f20e567cc?download=true&country=gb
| 15 | STD_ROOF5 | Alternative roof_3 | [MD11] Metal Cladding | Standing Seam Cladding | Metal Cladding | 10 | 45.279999 | 7824 | 500 | 0.0002 | 10 | 0.1134 | 8.6750 |  |  | Already prepared for Luxembourg Journal Paper Scenarios | https://www.kalzip.com/us/products/roof-systems/standing-seam-roof/
|  | STD_ROOF5 |  | Cavity | - | Cavity | 48 | - | - | - | 0.1800 | -
|  | STD_ROOF5 |  | [STD_MEM1] Custom:Waterproofing membrane | Asphalts & Other Roofing | Custom:Waterproofing membrane | 1 | 0.200000 | 450.000000 | 1000.000000 | 0.0100 | - | [5 empty] | https://apac.soprema.com/product/colphene-2500-ng-798/
|  | STD_ROOF5 |  | [CHPB0016] Custom Fibre board 045 | Boards, Sheets & Decking | Custom Fibre board 045 | 15 | 0.045000 | 140.000000 | 1600.000000 | 0.2222 | - | [5 empty] | https://www.steico.com/uk/resources/documents/products-and-general-information
|  | STD_ROOF5 |  | [GW1] ROCKWOOL 35 | Insulating Materials | Project MV 035 | 270 | 0.035000 | 23.000000 | 1450.000000 | 7.4286 | - | [5 empty] | https://www.rockwool.com/syssiteassets/rw-uk/downloads/datasheets/rw-slabs.pdf
|  | STD_ROOF5 |  | [CHPB0017] Minergie Eco OSB chipboard, PF glue, wet zone | Boards, Sheets & Decking | Minergie Eco OSB chipboard, PF glue, wet zone | 27 | 0.130000 | 600.000000 | 1600.000000 | 0.1923 | - | [5 empty] | https://kronospan.com/en_EN/products/view/kronobuild/osb/osb-2/osb-2-698/
|  | STD_ROOF5 |  | Cavity | - | Cavity | 50 | - | - | - | 0.1800 | -
|  | STD_ROOF5 |  | [PLST0042] CEN Plasterboard | Plaster | CEN Plasterboard | 13 | 0.250000 | 900.000000 | 1000.000000 | 0.0500 | 0.000 | [5 empty] | https://knauf.com/api/download-center/v1/assets/5a3c553a-7c7f-49de-a136-492f20e567cc?download=true&country=gb
| 16 | STD_ROOF6 | Alternative roof_4 | [NCMCBM06] Clay Tile | Tiles | Clay Tile | 25 | 1 | 2000 | 800 | 0.025 | 1000 | 0.123 | 8.13 |  |  |  | https://www.nelskamp.de/en/dachziegel/doppelmuldenfalz-ziegel/nibra-ds-10.html 2. https://www.rockwool.com/group/resources-and-tools/downloads/
|  | STD_ROOF6 |  | Cavity | - | Cavity | 48 | - | - | - | 0.1800 | -
|  | STD_ROOF6 |  | [STD_MEM1] Custom:Waterproofing membrane | Asphalts & Other Roofing | Custom:Waterproofing membrane | 1 | 0.200000 | 450.000000 | 1000.000000 | 0.0100 | - | [5 empty] | https://apac.soprema.com/product/colphene-2500-ng-798/
|  | STD_ROOF6 |  | Fibre board 045 | Boards, Sheets & Decking | Custom Fibre board 045 | 15 | 0.045000 | 140.000000 | 1600.000000 | 0.2222 | - | [5 empty] | https://www.steico.com/uk/resources/documents/products-and-general-information
|  | STD_ROOF6 |  | Cellulose insulation | Insulating Materials | Thermal insulation | 300 | 0.04 | 23.000000 | 1450.000000 | 7.4286 | - | [5 empty] | https://www.climacell.de/produkte/climacell-s.html
|  | STD_ROOF6 |  | Trus Joist_TJI Beam | [7 empty] | - | [5 empty] | https://www.jamesjones.co.uk/products-and-services/engineered-timber/jji-joists/jji-joist-specification
|  | STD_ROOF6 |  | [PLST0042] CEN Plasterboard | Plaster | CEN Plasterboard | 13 | 0.250000 | 900.000000 | 1000.000000 | 0.0500 | 0.000 | [5 empty] | https://knauf.com/api/download-center/v1/assets/5a3c553a-7c7f-49de-a136-492f20e567cc?download=true&country=gb
ROOF | 1 | STD_ROOF | Lux_sloped roof | [ST111] CEN Slate | Tiles | CEN Slate | 6 | 2.200000 | 2500.000000 | 753.000000 | 0.0027 | - | 0.1183 | 8.3158 | USED IN EXISTED LUX IESVE MODEL!!!!
|  | STD_ROOF |  | Cavity | - | Cavity | 48 | - | - | - | 0.1800 | -
|  | STD_ROOF |  | [STD_MEM1] Custom:Waterproofing membrane | Asphalts & Other Roofing | Custom:Waterproofing membrane | 2 | 0.200000 | 450.000000 | 1000.000000 | 0.0100 | -
|  | STD_ROOF |  | [CHPB0016] Custom Fibre board 045 | Boards, Sheets & Decking | Custom Fibre board 045 | 10 | 0.045000 | 140.000000 | 1600.000000 | 0.2222 | -
|  | STD_ROOF |  | [NSLT0026] Project MV 035 | Insulating Materials | Project MV 035 | 260 | 0.035000 | 23.000000 | 1450.000000 | 7.4286 | -
|  | STD_ROOF |  | [CHPB0017] Minergie Eco OSB chipboard, PF glue, wet zone | Boards, Sheets & Decking | Minergie Eco OSB chipboard, PF glue, wet zone | 25 | 0.130000 | 600.000000 | 1600.000000 | 0.1923 | -
|  | STD_ROOF |  | Cavity | - | Cavity | 25 | - | - | - | 0.1800 | -
|  | STD_ROOF |  | [PLST0042] CEN Plasterboard | Plaster | CEN Plasterboard | 12.5 | 0.250000 | 900.000000 | 1000.000000 | 0.0500 | 0.000
|  | STD_ROOF |  | [PLST0042] CEN Plasterboard | Plaster | CEN Plasterboard | 12.5 | 0.250000 | 900.000000 | 1000.000000 | 0.0500 | 0.000

## Window
Building Component Category | No. | ID | Component Name | Layers (outside to inside) | Layer Description | Thickness (mm) | Conductivity (W/(m*K) | Angular Dependence | Gas | Convection Coefficient W/m2K | Resistance (m2K/W) | Transmittance | Outside Reflectance | Inside Reflectance | Refractive Index | Outside Emissivity | Inside Emissivity | Visible Light Specified | U-value (including frame) (W/m2*K) | U-value (W/m2*K) Glass only | Net R-value (m2K/W) | g-value (EN 410) | Visible Light Normal Transmittance |  | LIST Choice | Material Manufacturer/Supplier
WINDOW | 1 | STD_EX17 | Alt_ext_win_dblclear_6_13mm_air_hrdwdframe_custom_resis | [CF4111] Dbl Blue 6mm/13mm Air | Dbl Blue 6mm/13mm Air | 6 | 0.9000 | Fresnel | - | - | 0.0067 | 0.480 | 0.050 | 0.050 | 1.526 | 0.840 | 0.840 | No | 2.6110 (0.7000 resistance hardwood frame) | 2.7734 | 0.3606 | 0.4391 | 0.71 | ALTERNATIVE SCENARIOS!!!
|  | STD_EX17 |  | Cavity | Cavity | 13 | - | - | Air | 1.9200 | 0.1772 | - | - | - | - | - | - | No
|  | STD_EX17 |  | [CF4111] Dbl Blue 6mm/13mm Air | Dbl Blue 6mm/13mm Air | 6 | 0.9000 | Fresnel | - | - | 0.0067 | 0.480 | 0.050 | 0.050 | 1.526 | 0.840 | 0.840 | No
| 2 | STD_EX18 | Alt_ext_win_dblclear_4_16mm_argon_hrdwdframe_custom_resis | [CF411141] Dbl Blue | Dbl Blue | 4 | 0.9000 | Fresnel | - | - | 0.0067 | 0.480 | 0.050 | 0.050 | 1.526 | 0.840 | 0.840 | No | 2.4604 (0.7000 resistance hardwood frame) | 2.6061 | 0.3837 | 0.4394 | 0.71
|  | STD_EX18 |  | Cavity | Cavity | 16 | - | - | Argon | 1.2954 | 0.1993 | - | - | - | - | - | - | No
|  | STD_EX18 |  | [CF411151] Dbl Blue | Dbl Blue | 4 | 0.9000 | Fresnel | - | - | 0.0067 | 0.480 | 0.050 | 0.050 | 1.526 | 0.840 | 0.840 | No
| 3 | STD_EX19 | Alt_ext_win_dblclearfloat_6_16mm_krypton_hrdwdframe_custom_resis | [CLRF0002] CLEAR FLOAT 6MM | CLEAR FLOAT 6MM | 6 | 1.1390 | Fresnel | - | - | 0.0053 | 0.325 | 0.068 | 0.070 | 1.526 | 0.840 | 0.840 | No | 2.4085 (0.7000 resistance hardwood frame) | 2.5484 | 0.3924 | 0.3129 | 0.71
|  | STD_EX19 |  | Cavity | Cavity | 16 | - | - | Krypton | 0.9974 | 0.2129 | - | - | - | - | - | - | No
|  | STD_EX19 |  | [CLRF0003] CLEAR FLOAT 6MM | CLEAR FLOAT 6MM | 6 | 1.1390 | Fresnel | - | - | 0.0053 | 0.325 | 0.068 | 0.070 | 1.526 | 0.840 | 0.840 | No
| 4 | STD_EX20 | Alt_ext_win_dblSAGEglass Electrochromics_8-12mm_xenon_std_glassres_std_hrdwdframeresistance | [CF612] SageClass Electrochromics | SageClass Electrochromics | 8 | 0.7270 | Fresnel | - | - | 0.0110 | 0.256 | 0.059 | 0.118 | 1.526 | 0.839 | 0.140 | No | 1.1975 (0.7000 resistance hardwood frame) | 1.2028 | 0.8094 | 0.2558 | 0.71
|  | STD_EX20 |  | Cavity | Cavity | 12 | - | - | Xenon | 0.8632 | 0.6394 | - | - | - | - | - | - | No
|  | STD_EX20 |  | [CF613] SageClass Electrochromics | SageClass Electrochromics | 8 | 1.0000 | Fresnel | - | - | 0.0110 | 0.256 | 0.059 | 0.118 | 1.526 | 0.839 | 0.140 | No
| 5 | STD_EX21 | Alt_ext_win_dblSAGEglass Electrochromics_ Cardinal Glass LoE_12mm_krypton_dif_alu_frameresistance | [CF61] SageClass Electrochromics | SageClass Electrochromics | 8.8 | 0.7270 | Fresnel | - | - | 0.0121 | 0.256 | 0.059 | 0.118 | 1.526 | 0.839 | 0.140 | No | 1.6060 (0.0450 resistance Aluminium frame) | 1.2676 | 0.7889 | 0.2575 | 0.71
|  | STD_EX21 |  | Cavity | Cavity | 12 | - | - | Krypton | 0.9580 | 0.6028 | - | - | - | - | - | - | No
|  | STD_EX21 |  | [CF611] Cardinal Glass Industries LoE 180 on 4mm | Cardinal Glass Industries LoE 180 on 4mm | 4 | 1.0000 | Fresnel | - | - | 0.0040 | 0.671 | 0.156 | 0.118 | 1.526 | 0.840 | 0.068 | No
| 6 | STD_EX23 | Alt_ext_win_dblSAGEglass Electrochromics_ ClearFloat_8.8_12_4mm_argon_std_glassres_std_hrdwdframeresistance | [CF61] SageClass Electrochromics | SageClass Electrochromics | 8.8 | 0.7270 | Fresnel | - | - | 0.0121 | 0.256 | 0.059 | 0.118 | 1.526 | 0.839 | 0.140 | No | 1.4732 (0.7000 resistance hardwood frame) | 1.5092 | 0.6626 | 0.2624 | 0.71
|  | STD_EX23 |  | Cavity | Cavity | 12 | - | - | Argon | 1.4033 | 0.4752 | - | - | - | - | - | - | No
|  | STD_EX23 |  | [CLRF0002] CLEAR FLOAT 6MM | CLEAR FLOAT 6MM | 6 | 1.1390 | Fresnel | - | - | 0.0053 | 0.325 | 0.068 | 0.070 | 1.526 | 0.840 | 0.840 | No
| 7 | STD_EX27 | Alt_ext_win_custom_dblExternal Window_argon | [CF611] Cardinal Glass Industries LoE 180 on 4mm | Cardinal Glass Industries LoE 180 on 4mm | 4 | 1.0000 | Fresnel | - | - | 0.0040 | 0.671 | 0.156 | 0.118 | 1.526 | 0.840 | 0.068 | No | 1.3150 (0.7000 resistance hardwood frame) | 1.3334 | 0.7499 | 0.5746 | 0.71 |  | Is it possible to create a glazing alternative with this configuration? (Double glazing with Argon filling: one pane float glass the other is low-e) | https://www.guardianglass.com/eu/en/our-glass/climaguard/climaguard-premium2
|  | STD_EX27 |  | Cavity | Cavity | 12 | - | - | Argon | 1.4033 | 0.5719 | - | - | - | - | - | - | No
|  | STD_EX27 |  | [CF611] Cardinal Glass Industries LoE 180 on 4mm | Cardinal Glass Industries LoE 180 on 4mm | 4 | 1.0000 | Fresnel | - | - | 0.0040 | 0.671 | 0.156 | 0.118 | 1.526 | 0.840 | 0.068 | No
| 8 | STD_EX28 | Alt_ext_win_custom_dblExternal Window_Xenon | [CF6112] Cardinal Glass Industries LoE 180 on 4mm | Cardinal Glass Industries LoE 180 on 4mm | 8.8 | 1.0000 | Fresnel | - | - | 0.0088 | 0.671 | 0.156 | 0.118 | 1.526 | 0.840 | 0.068 | No | 0.9986 (0.7000 resistance hardwood frame) | 0.9818 | 1.0097 | 0.5870 | 0.71
|  | STD_EX28 |  | Cavity | Cavity | 12 | - | - | Xenon | 0.8632 | 0.8276 | - | - | - | - | - | - | No
|  | STD_EX28 |  | [CF61] SageClass Electrochromics | SageClass Electrochromics | 8.8 | 0.7270 | Fresnel | - | - | 0.0121 | 0.256 | 0.059 | 0.118 | 1.526 | 0.839 | 0.140 | No
| 9 | STD_EX22 | Alt_ext_win_triSAGEglass Electrochromics_12mm_Krypton_std_glassres_std_hrdwdframeresistance | [CF61] SageClass Electrochromics | SageClass Electrochromics | 8.8 | 0.7270 | Fresnel | - | - | 0.0121 | 0.256 | 0.059 | 0.118 | 1.526 | 0.839 | 0.140 | No | 0.6917 (0.7000 resistance hardwood frame) | 0.6409 | 1.5603 | 0.1949 | 0.71
|  | STD_EX22 |  | Cavity | Cavity | 12 | - | - | Krypton | 0.9580 | 0.6028 | - | - | - | - | - | - | No
|  | STD_EX22 |  | [CF611] Cardinal Glass Industries LoE 180 on 4mm | Cardinal Glass Industries LoE 180 on 4mm | 4 | 1.0000 | Fresnel | - | - | 0.0040 | 0.671 | 0.156 | 0.118 | 1.526 | 0.840 | 0.068 | No
|  | STD_EX22 |  | Cavity | Cavity | 12 | - | - | Krypton | 0.9580 | 0.7674 | - | - | - | - | - | - | No
|  | STD_EX22 |  | [CF611] Cardinal Glass Industries LoE 180 on 4mm | Cardinal Glass Industries LoE 180 on 4mm | 4 | 1.0000 | Fresnel | - | - | 0.0040 | 0.671 | 0.156 | 0.118 | 1.526 | 0.840 | 0.068 | No
| 10 | STD_EX24 | Alt_ext_win_triSAGEglass Electrochromics_8_12_4mm_Xenon_std_glassres_std_hrdwdframeresistance | [CF614] SageClass Electrochromics | SageClass Electrochromics | 8 | 0.7270 | Fresnel | - | - | 0.0110 | 0.256 | 0.059 | 0.118 | 1.526 | 0.839 | 0.140 | No | 0.6580 (0.7000 resistance hardwood frame) | 0.6034 | 1.6462 | 0.1984 | 0.71
|  | STD_EX24 |  | Cavity | Cavity | 12 | - | - | Xenon | 0.8632 | 0.6393 | - | - | - | - | - | - | No
|  | STD_EX24 |  | [CF611] Cardinal Glass Industries LoE 180 on 4mm | Cardinal Glass Industries LoE 180 on 4mm | 4 | 1.0000 | Fresnel | - | - | 0.0040 | 0.671 | 0.156 | 0.118 | 1.526 | 0.840 | 0.068 | No
|  | STD_EX24 |  | Cavity | Cavity | 12 | - | - | Xenon | 0.8632 | 0.8276 | - | - | - | - | - | - | No
|  | STD_EX24 |  | [CLRF0002] CLEAR FLOAT 6MM | CLEAR FLOAT 6MM | 6 | 1.1390 | Fresnel | - | - | 0.0053 | 0.325 | 0.068 | 0.070 | 1.526 | 0.840 | 0.840 | No
| 11 | STD_EX25 | Alt_ext_win_custom_triCardinal 180 on 4mm_12mm_Xenon_std_glassres_std_hrdwdframeresistance | [CF611] Cardinal Glass Industries LoE 180 on 4mm | Cardinal Glass Industries LoE 180 on 4mm | 4 | 1.0000 | Fresnel | - | - | 0.0040 | 0.671 | 0.156 | 0.118 | 1.526 | 0.840 | 0.068 | No | 0.6048 (0.7000 resistance hardwood frame) | 0.5443 | 1.8372 | 0.4711 | 0.71
|  | STD_EX25 |  | Cavity | Cavity | 12 | - | - | Xenon | 0.8632 | 0.8276 | - | - | - | - | - | - | No
|  | STD_EX25 |  | [CF611] Cardinal Glass Industries LoE 180 on 4mm | Cardinal Glass Industries LoE 180 on 4mm | 4 | 1.0000 | Fresnel | - | - | 0.0040 | 0.671 | 0.156 | 0.118 | 1.526 | 0.840 | 0.068 | No
|  | STD_EX25 |  | Cavity | Cavity | 12 | - | - | Xenon | 0.8632 | 0.8276 | - | - | - | - | - | - | No
|  | STD_EX25 |  | [CF611] Cardinal Glass Industries LoE 180 on 4mm | Cardinal Glass Industries LoE 180 on 4mm | 4 | 1.0000 | Fresnel | - | - | 0.0040 | 0.671 | 0.156 | 0.118 | 1.526 | 0.840 | 0.068 | No
| 12 | STD_EX31 | Alt_ext_win_custom2_triExternal Window_Krypton_std_hardwood_resis | [CF612] SageClass Electrochromics | SageClass Electrochromics | 8 | 0.7270 | Fresnel | - | - | 0.0110 | 0.256 | 0.059 | 0.118 | 1.526 | 0.839 | 0.140 | No | 0.7538 (0.7000 resistance hardwood frame) | 0.7099 | 1.4087 | 0.1669 | 0.71 |  | We selected this option because it features triple glazing with krypton gas filling. However, our preference is for a configuration where two of the three panes are float glass and one is low-E glass. Is it possible to create a scenario to meet this specification? | https://www.guardianglass.com/eu/en/our-glass/climaguard/climaguard-premium2
|  | STD_EX31 |  | Cavity | Cavity | 12 | - | - | Krypton | 0.9580 | 0.6028 | - | - | - | - | - | - | No
|  | STD_EX31 |  | [CF612] SageClass Electrochromics | SageClass Electrochromics | 8 | 0.7270 | Fresnel | - | - | 0.0110 | 0.256 | 0.059 | 0.118 | 1.526 | 0.839 | 0.140 | No
|  | STD_EX31 |  | Cavity | Cavity | 12 | - | - | Krypton | 0.9580 | 0.6028 | - | - | - | - | - | - | No
|  | STD_EX31 |  | [CF612] SageClass Electrochromics | SageClass Electrochromics | 8 | 0.7270 | Fresnel | - | - | 0.0110 | 0.256 | 0.059 | 0.118 | 1.526 | 0.839 | 0.140 | No
| 13 | STD_EX29 | Alt_ext_win_custom_trisageCardinal 8.8_4_12mm_Argon_std_glassres_std_hrdwdframeresistance | [CF61] SageClass Electrochromics | SageClass Electrochromics | 8.8 | 0.7270 | Fresnel | - | - | 0.0121 | 0.256 | 0.059 | 0.118 | 1.526 | 0.839 | 0.140 | No | 0.8376 (0.7000 resistance hardwood frame) | 0.8030 | 1.2454 | 0.2027 | 0.71 |  | We selected this option because it features triple glazing with argon gas filling. However, our preference is for a configuration where two of the three panes are float glass and one is low-E glass. Is it possible to create a scenario to meet this specification? | https://www.glasslt.com/pdf/Planitherm_XN.pdf
|  | STD_EX29 |  | Cavity | Cavity | 12 | - | - | Argon | 1.4033 | 0.4752 | - | - | - | - | - | - | No
|  | STD_EX29 |  | [CF611] Cardinal Glass Industries LoE 180 on 4mm | Cardinal Glass Industries LoE 180 on 4mm | 4 | 1.0000 | Fresnel | - | - | 0.0040 | 0.671 | 0.156 | 0.118 | 1.526 | 0.840 | 0.068 | No
|  | STD_EX29 |  | Cavity | Cavity | 12 | - | - | Argon | 1.4033 | 0.5720 | - | - | - | - | - | - | No
|  | STD_EX29 |  | [CF61] SageClass Electrochromics | SageClass Electrochromics | 8.8 | 0.7270 | Fresnel | - | - | 0.0121 | 0.256 | 0.059 | 0.118 | 1.526 | 0.839 | 0.140 | No
| 14 | STD_EX34 | Alt_ext_win_custom_quadrosageCardinal 8.8_4_12mm_xenon_std_glassres_std_hrdwdframeresistance | [CF61] SageClass Electrochromics | SageClass Electrochromics | 8.8 | 0.7270 | Fresnel | - | - | 0.0121 | 0.256 | 0.059 | 0.118 | 1.526 | 0.839 | 0.140 | No | 0.4766 (0.7000 resistance PVC frame) | 0.4018 | 2.4886 | 0.1574 | 0.71
|  | STD_EX34 |  | Cavity | Cavity | 12 | - | - | Xenon | 0.8632 | 0.6393 | - | - | - | - | - | - | No
|  | STD_EX34 |  | [CF611] Cardinal Glass Industries LoE 180 on 4mm | Cardinal Glass Industries LoE 180 on 4mm | 4 | 1.0000 | Fresnel | - | - | 0.0040 | 0.671 | 0.156 | 0.118 | 1.526 | 0.840 | 0.068 | No
|  | STD_EX34 |  | Cavity | Cavity | 12 | - | - | Xenon | 0.8632 | 0.8276 | - | - | - | - | - | - | No
|  | STD_EX34 |  | [CF611] Cardinal Glass Industries LoE 180 on 4mm | Cardinal Glass Industries LoE 180 on 4mm | 4 | 1.0000 | Fresnel | - | - | 0.0040 | 0.671 | 0.156 | 0.118 | 1.526 | 0.840 | 0.068 | No
|  | STD_EX34 |  | Cavity | Cavity | 12 | - | - | Xenon | 0.8632 | 0.8276 | - | - | - | - | - | - | No
|  | STD_EX34 |  | [CF611] Cardinal Glass Industries LoE 180 on 4mm | Cardinal Glass Industries LoE 180 on 4mm | 4 | 1.0000 | Fresnel | - | - | 0.0040 | 0.671 | 0.156 | 0.118 | 1.526 | 0.840 | 0.068 | No
| 15 | STD_EX? | Double glazing with Krypton filling | [CF611] Cardinal Glass Industries LoE 180 on 4mm | Cardinal Glass Industries LoE 180 on 4mm | 4 | 1.0000 | Fresnel | - | - | 0.0040 | 0.671 | 0.156 | 0.118 | 1.526 | 0.840 | 0.068 | No |  | 1.1 |  | 0.69 |  |  | Is it possible to create a glazing alternative with this configuration? (Double glazing with Krypton filling: one pane float glass the other is low-e)
|  | STD_EX? |  | Cavity | Cavity | 16 | - | - | Krypton | 0.9580 | 0.6028 | - | - | - | - | - | - | No
|  | STD_EX? |  | [CLRF0002] CLEAR FLOAT 6MM | CLEAR FLOAT 6MM | 6 | 1.1390 | Fresnel | - | - | 0.0053 | 0.325 | 0.068 | 0.070 | 1.526 | 0.840 | 0.840 | No
Window | 2 | STD_EXT2 | Lux_window 200x130 | [STD_EXW5] Lux_project glass | Lux_project glass | 4 | 0.6000 | Fresnel | - | - | 0.0067 | 0.780 | 0.220 | 0.220 | 1.526 | 0.837 | 0.042 | Yes | 0.7509 | 0.5273 | 1.8963 | 0.5417 | 0.71 | USED IN EXISTED LUX IESVE MODEL!!!!
|  | STD_EXT2 |  | Cavity | Cavity | 12 | - | - | Krypton | 0.9580 | 0.8532 | - | - | - | - | - | - | -
|  | STD_EXT2 |  | [STD_EX14] Lux_project glass | Lux_project glass | 4 | 0.6000 | Fresnel | - | - | 0.0067 | 0.780 | 0.220 | 0.220 | 1.526 | 0.837 | 0.042 | Yes
|  | STD_EXT2 |  | Cavity | Cavity | 12 | - | - | Krypton | 0.9580 | 0.8532 | - | - | - | - | - | - | -
|  | STD_EXT2 |  | [STD_EX15] Lux_project glass | Lux_project glass | 4 | 0.6000 | Fresnel | - | - | 0.0067 | 0.780 | 0.220 | 0.220 | 1.526 | 0.837 | 0.042 | Yes
| 4 | STD_EXT4 | Lux_window 200x230 | [STD_EXW4] Lux_project glass | Lux_project glass | 4 | 0.6000 | Fresnel | - | - | 0.0067 | 0.780 | 0.220 | 0.220 | 1.526 | 0.837 | 0.042 | Yes | 0.7183 | 0.5273 | 1.8963 | 0.5417 | 0.71
|  | STD_EXT4 |  | Cavity | Cavity | 12 | - | - | Krypton | 0.9580 | 0.8532 | - | - | - | - | - | - | -
|  | STD_EXT4 |  | [STD_EX19] Lux_project glass | Lux_project glass | 4 | 0.6000 | Fresnel | - | - | 0.0067 | 0.780 | 0.220 | 0.220 | 1.526 | 0.837 | 0.042 | Yes
|  | STD_EXT4 |  | Cavity | Cavity | 12 | - | - | Krypton | 0.9580 | 0.8532 | - | - | - | - | - | - | -
|  | STD_EXT4 |  | [STD_EX20] Lux_project glass | Lux_project glass | 4 | 0.6000 | Fresnel | - | - | 0.0067 | 0.780 | 0.220 | 0.220 | 1.526 | 0.837 | 0.042 | Yes
| 3 | STD_EXT3 | Lux_window 125x130 | [STD_EXW16] Lux_project glass | Lux_project glass | 4 | 0.6000 | Fresnel | - | - | 0.0067 | 0.780 | 0.220 | 0.220 | 1.526 | 0.837 | 0.042 | Yes | 0.7015 | 0.5273 | 1.8963 | 0.5417 | 0.71 | USED IN EXISTED LUX IESVE MODEL!!!!
|  | STD_EXT3 |  | Cavity | Cavity | 12 | - | - | Krypton | 0.9580 | 0.8532 | - | - | - | - | - | - | -
|  | STD_EXT3 |  | [STD_EX17] Lux_project glass | Lux_project glass | 4 | 0.6000 | Fresnel | - | - | 0.0067 | 0.780 | 0.220 | 0.220 | 1.526 | 0.837 | 0.042 | Yes
|  | STD_EXT3 |  | Cavity | Cavity | 12 | - | - | Krypton | 0.9580 | 0.8532 | - | - | - | - | - | - | -
|  | STD_EXT3 |  | [STD_EX18] Lux_project glass | Lux_project glass | 4 | 0.6000 | Fresnel | - | - | 0.0067 | 0.780 | 0.220 | 0.220 | 1.526 | 0.837 | 0.042 | Yes
Roof Glazing | 1 | STD_RFL1 | Lux_skylight | [STD_EX21] Lux_project glass | Lux_project glass | 4 | 0.6000 | Fresnel | - | - | 0.0067 | 0.760 | 0.220 | 0.220 | 1.526 | 0.837 | 0.042 | Yes | 1.0907 | 0.7024 | 1.4237 | 0.5226 | 0.71
|  | STD_RFL1 |  | Cavity | Cavity | 12 | - | - | Xenon | 1.3685 | 0.6319 | - | - | - | - | - | - | -
|  | STD_RFL1 |  | [STD_EX22] Lux_project glass | Lux_project glass | 4 | 0.6000 | Fresnel | - | - | 0.0067 | 0.760 | 0.220 | 0.220 | 1.526 | 0.837 | 0.042 | Yes
|  | STD_RFL1 |  | Cavity | Cavity | 12 | - | - | Xenon | 1.3685 | 0.6319 | - | - | - | - | - | - | -
|  | STD_RFL1 |  | [STD_EX23] Lux_project glass | Legofit Project Glass | 4 | 0.6000 | Fresnel | - | - | 0.0067 | 0.760 | 0.220 | 0.220 | 1.526 | 0.837 | 0.042 | Yes
Door Glazing | 1 | STD_EXT1 | Lux_door glazing | [STD_EXW6] Lux_project glass | Lux_project glass | 6 | 0.6000 | Fresnel | - | - | 0.0100 | 0.780 | 0.180 | 0.220 | 1.526 | 0.837 | 0.042 | No | 0.8309 | 0.5246 | 1.9063 | 0.5705 | 0.71 | USED IN EXISTED LUX IESVE MODEL!!!!
|  | STD_EXT1 |  | Cavity | Cavity | 12 | - | - | Krypton | 0.9580 | 0.8532 | - | - | - | - | - | - | -
|  | STD_EXT1 |  | [STD_EXW7] Lux_project glass | Lux_project glass | 6 | 0.6000 | Fresnel | - | - | 0.0100 | 0.780 | 0.180 | 0.220 | 1.526 | 0.837 | 0.042 | No
|  | STD_EXT1 |  | Cavity | Cavity | 12 | - | - | Krypton | 0.9580 | 0.8532 | - | - | - | - | - | - | -
|  | STD_EXT1 |  | [STD_EXW8] Lux_project glass | Lux_project glass | 6 | 0.6000 | Fresnel | - | - | 0.0100 | 0.780 | 0.180 | 0.220 | 1.526 | 0.837 | 0.042 | No

## Shading Device
Building Component Category | No. | ID | Component Name | Shading Device (local/external/internal) | Operation Hours | Operation Profile |  | LIST Choice | Material Manufacturer/Supplier
Window | 1 | STD_EXT1 |  |  |  |  | USED IN EXISTED LUX IESVE MODEL!!!!
|  |  | Lux_door glazing | External Shade: Shutters on [STD_EXW6], [STD_EXW7], [STD_EXW8] Lux project glass | 00:00-24:00 | On continuously (1)
| 2 | STD_EXT2
|  |  | Lux_window 200x130 | External Shade: Shutters on [STD_EXW5], [STD_EXW14], [STD_EXW15] Lux project glass | 00:00-24:00 | On continuously
| 3 | STD_EXT3
|  |  | Lux_window 125x130 | External Shade: Shutters on [STD_EXW16], [STD_EXW17], [STD_EXW18] Lux project glass | 00:00-24:00 | On continuously
| 4 | STD_EXT4 | Lux_window 200x230 | External Shade: Shutters on [STD_EXW4], [STD_EXW19], [STD_EXW20] Lux project glass | 00:00-24:00 | On continuously
| 1 | X |  |  |  |  | ALTERNATIVE SCENARIOS!!!
|  |  | X | External Shade: Shutters on | 00:00-24:00 | On continuously
| 2 | X
|  |  | X | External Shade: Shutters on | 11:00-15:00 | *Shading_100percent: Shading 100% (1)
| 3 | X
|  |  | X | External Shade: Shutters on | 09:00-12:00, 14:00-17:00 | *Shading_100percent: Shading 100% (1)
| 4 | X | [6 empty] | https://www.roma.eu/roller-shutters/front-mounted-roller-shutters
|  |  | X | External Shade: Shutters on | 11:00-15:00 | *Shading_50percent: Shading 50% (1)
| 5 | X | [6 empty] | https://www.roma.eu/roller-shutters/front-mounted-roller-shutters
|  |  | X | External Shade: Shutters on | 09:00-12:00, 14:00-17:00 | *Shading_50percent: Shading 50% (1)
| 6 | X
|  |  | X | External Shade: Shutters on | 00:00-24:00 | *Shading_25percent: Shading 25% (1)
| 7 | X
|  |  | X | External Shade: Shutters on | 11:00-15:00 | *Shading_25percent: Shading 25% (1)
| 8 | X
|  |  | X | External Shade: Shutters on | 09:00-12:00, 14:00-17:00 | *Shading_25percent: Shading 25% (1)
| 9 | X
|  |  | X | Internal Shade: Blind on | 00:00-24:00 | On continuously
| 10 | X | [6 empty] | https://germanblinds.de/pleated-blinds/
|  |  | X | Internal Shade: Blind on | 11:00-15:00 | *Shading_100percent: Shading 100% (1)
| 11 | X | [6 empty] | https://germanblinds.de/pleated-blinds/
|  |  | X | Internal Shade: Blind on | 09:00-12:00, 14:00-17:00 | *Shading_100percent: Shading 100% (1)
| 12 | X
|  |  | X | Internal Shade: Blind on | 00:00-24:00 | *Shading_25percent: Shading 25% (1)
| 13 | X | [6 empty] | https://www.mhz.de/en/indoor/venetian-blinds/
|  |  | X | Internal Shade: Blind on | 11:00-15:00 | *Shading_25percent: Shading 25% (1)
| 14 | X | [6 empty] | https://www.mhz.de/en/indoor/venetian-blinds/
|  |  | X | Internal Shade: Blind on | 09:00-12:00, 14:00-17:00 | *Shading_25percent: Shading 25% (1)
| 15 | X
|  |  | X | Local Shade: Projections | 00:00-24:00 | On continuously
| 16 | X
|  |  | X | External Shade: Louvre on | 00:00-24:00 | On continuously
| 17 | X
|  |  | X | External Shade: Louvre on | 11:00-15:00 | *Shading_100percent: Shading 100% (1)
| 18 | X
|  |  | X | External Shade: Louvre on | 09:00-12:00, 14:00-17:00 | *Shading_100percent: Shading 100% (1)
| 19 | X | [5 empty] | Named external venetian blind | https://www.warema.com/en/external-venetian-blinds/
|  |  | X | External Shade: Louvre on | 11:00-15:00 | *Shading_50percent: Shading 50% (1)
| 20 | X | [5 empty] | Named external venetian blind | https://www.warema.com/en/external-venetian-blinds/
|  |  | X | External Shade: Louvre on | 09:00-12:00, 14:00-17:00 | *Shading_50percent: Shading 50% (1)
| 21 | X
|  |  | X | External Shade: Louvre on | 00:00-24:00 | *Shading_25percent: Shading 25% (1)
| 22 | X
|  |  | X | External Shade: Louvre on | 11:00-15:00 | *Shading_25percent: Shading 25% (1)
| 23 | X
|  |  | X | External Shade: Louvre on | 09:00-12:00, 14:00-17:00 | *Shading_25percent: Shading 25% (1)
| 24 | X
|  |  | X | Internal Shade: Curtain on | 00:00-24:00 | On continuously
| 25 | X
|  |  | X | Internal Shade: Curtain on | 11:00-15:00 | *Shading_100percent: Shading 100% (1)
| 26 | X
|  |  | X | Internal Shade: Curtain on | 09:00-12:00, 14:00-17:00 | *Shading_100percent: Shading 100% (1)
| 27 | X | [5 empty] | The suggested product is used externally | https://ivrsa.de/
|  |  | X | Internal Shade: Curtain on | 00:00-24:00 | *Shading_25percent: Shading 25% (1)
| 28 | X
|  |  | X | Internal Shade: Curtain on | 11:00-15:00 | *Shading_25percent: Shading 25% (1)
| 29 | X
|  |  | X | Internal Shade: Curtain on | 09:00-12:00, 14:00-17:00 | *Shading_25percent: Shading 25% (1)
| 30 | X
|  |  | X | Local Shade: Recess | 00:00-24:00 | On continuously

## Sheet1
Parameter Ranges | LUX
| min | max | increment
wall_u | 0.1 | 0.5 | 0.08
window_u | 0.75 | 2.4 | 0.33
window_shgc | 0.35 | 0.75 | 0.08
roof_u | 0.1 | 0.4 | 0.075
shutter transmittance | 0.2 | 0.8 | 0.2