## External Wall
Building Component Category | No. | Demonstration | ID | Component Name | Layers (outside to inside) |  | Layer Category | Layer Description | Thickness (mm) | Conductivity (W/(m*K) | Density (kg/m3) | Specific Heat Capacity (J/kg*K) | Resistance (m2K/W) | Vapour Resistivity GN*s/(kg*m) | Total U-value (W/m2*K) | Total R-value (m2K/W)
| 1 |  | WALL3 | Alt_ext_wall_fibreboard | [FBA] Fibreboard |  | Boards, Sheets & Decking | Fibreboard | 15 | 0,060 | 300 | 1000 | 0,2500 | 263 | 0.2562 | 3.7336 | ALTERNATIVE SCENARIOS
[5 empty] | Cavity |  | - | Cavity | 30 | - | - | - | 0,1800 | -
[5 empty] | [GW] Glasswool |  | Insulating Materials | Glasswool | 120 | 0,040 | 200 | 670 | 3 | 6
[5 empty] | [BRO] Brickwork (outer leaf) |  | Brick and Blockwork | Brickwork (outer leaf) | 150 | 0,840 | 1700 | 800 | 0,1786 | 58
[5 empty] | [PLL] Plaster (lightweight) |  | Plaster | Plaster (lightweight) | 20 | 0,160 | 600 | 1000 | 0,1250 | 45
| 2 |  | WALL31 | Alt_ext_wall_fibrecement | [FBA1] Fibrecement |  | Boards, Sheets & Decking | Fibrecement | 15 | 0,39 | 1650 | 1000 | 0,0385 | 214 | 0.2427 | 3.9506
[5 empty] | Cavity |  | - | Cavity | 30 | - | - | - | 0,18 | -
[5 empty] | [GW1] Rockwool 035 |  | Insulating Materials | Rockwool 035 | 120 | 0,035 | 50 | 1030 | 3,4286 | 6
[5 empty] | [BRO] Brickwork (outer leaf) |  | Brick and Blockwork | Brickwork (outer leaf) | 150 | 0,84 | 1700 | 800 | 0,1786 | 58
[5 empty] | [PLL] Plaster (lightweight) |  | Plaster | Plaster (lightweight) | 20 | 0,16 | 600 | 1000 | 0,1250 | 45
| 3 |  | WALL2 | Alt_ext_wall_timber | [TMB] Timber board |  | Timber | Timber Board | 30 | 0.165 | 650 | 1600 | 0.1818 | 200 | 0.2345 | 4.094
[5 empty] | Cavity |  | - | Cavity | 30 | - | - | - | 0.18 | -
[5 empty] | [GW1] Rockwool 035 |  | Insulating Materials | Rockwool 035 | 120 | 0,035 | 50 | 1030 | 3,4286 | 6
[5 empty] | [BRO] Brickwork (outer leaf) |  | Brick and Blockwork | Brickwork (outer leaf) | 150 | 0.84 | 1700 | 800 | 0.1786 | 58
[5 empty] | [PLL] Plaster (lightweight) |  | Plaster | Plaster (lightweight) | 20 | 0.16 | 600 | 1000 | 0.125 | 45
| 4 |  | WALL4 | Alt_ext_wall_concrete | [CBM] Concrete Block (medium) |  | Concretes | Concrete Block (medium) | 150 | 0.51 | 1400 | 1000 | 0.2941 | -1.00f | 0.2382 | 4.0277
[5 empty] | Cavity |  | - | Cavity | 30 | - | - | - | 0.18 | -
[5 empty] | [GW1] Rockwool 035 |  | Insulating Materials | Rockwool 035 | 120 | 0,035 | 50 | 1030 | 3,4286 | 6
[5 empty] | [PLL] Plaster (lightweight) |  | Plaster | Plaster (lightweight) | 20 | 0.16 | 600 | 1000 | 0.125 | 45
| 5 |  | WALL5 | Alt_ext_wall_concrete_Perlite_PUR |  | [USPM001] Perlite Plaster-Sand Aggregate (ASHRAE) | Plaster | Perlite Plaster-Sand Aggregate (ashrae) | 15 | 0.81 | 1680 | 800 | 0.0185 | 25 | 0.1055 | 9.3091
[6 empty] | [PLYR0000] Polyurethane board | Insulating Materials | Polyurethane Board | 220 | 0.025 | 30 | 1400 | 8.8 | 550
[6 empty] | [CBM] Concrete Block (medium) | Concretes | Concrete Block (medium) | 240 | 0.51 | 1400 | 1000 | 0.4706 | -1.00f
[6 empty] | [PLD] Plaster (Dense) | Plaster | Plaster (Dense) | 10 | 0.5 | 1300 | 1000 | 0.02 | 50
| 6 |  | WALL7 | Alt_ext_wall_concrete_Perlite_PUR2 |  | [USPM0001] Perlite Plaster-Sand Aggregate (ASHRAE) | Plaster | Perlite Plaster-Sand Aggregate (ashrae) | 10 | 0.81 | 1680 | 800 | 0.0123 | 25 | 0.1465 | 6.6547
[6 empty] | [PLYR0000] Polyurethane board | Insulating Materials | Polyurethane board | 160 | 0.025 | 30 | 1400 | 6.4 | 550
[6 empty] | [CBH] Concrete Block (heavyweight) | Concretes | Concrete Block (heavyweight) | 240 | 1.13 | 2300 | 1000 | 0.2124 | 150
[6 empty] | [PLD] Plaster (Dense) | Plaster | Plaster (Dense) | 15 | 0.5 | 1300 | 1000 | 0.03 | 50
| 7 |  | AGWAL212 | OZU_Legofit_External Wall with aerogel HT650 | [USSU0002] Stucco - HF-A1 (ASHRAE) |  | Screeds & Renders | Stucco - HF-A1 (ASHRAE) | 20 | 1.500000 | 2275.000000 | 837.000000 | 0.0133 | 0.000 | 0.1875 | 5.1624 | AEROGEL SCs
[5 empty] | [CBL] Concrete Block (LIGHTWEIGHT) |  | Concretes | Concrete Block (LIGHTWEIGHT) | 200 | 0.150000 | 600.000000 | 1000.000000 | 1.3333 | 83.000
[5 empty] | [SFOAM] Dense EPS Slab Insulation - LIKE STYROFOAM |  | Insulating Materials | Dense EPS Slab Insulation - LIKE STYROFOAM | 50 | 0.035000 | 30.000000 | 250.000000 | 1.4286 | 830.000
[5 empty] | [NSLT0070] AEROGEL HT650 |  | Insulating Materials | AEROGEL HT650 | 50 | 0.021000 | 180.000000 | 1450.000000 | 2.3810 | 10.000
[5 empty] | [GPL4] GYPSUM PLASTERING |  | Plaster | GYPSUM PLASYERING | 10 | 1.600000 | 2000.000000 | 837.000000 | 0.0063 | 45.000
| 8 |  | AGWAL213 | OZU_Legofit_External Wall with aerogel LT200ALU | [USSU0002] Stucco - HF-A1 (ASHRAE) |  | Screeds & Renders | Stucco - HF-A1 (ASHRAE) | 20 | 1.500000 | 2275.000000 | 837.000000 | 0.0133 | 0.000 | 0.1591 | 6.1148
[5 empty] | [CBL] Concrete Block (LIGHTWEIGHT) |  | Concretes | Concrete Block (LIGHTWEIGHT) | 200 | 0.150000 | 600.000000 | 1000.000000 | 1.3333 | 83.000
[5 empty] | [SFOAM] Dense EPS Slab Insulation - LIKE STYROFOAM |  | Insulating Materials | Dense EPS Slab Insulation - LIKE STYROFOAM | 50 | 0.035000 | 30.000000 | 250.000000 | 1.4286 | 830.000
[5 empty] | [NSLT0071] AEROGEL LT200ALU |  | Insulating Materials | AEROGEL LT200ALU | 50 | 0.015000 | 130.000000 | 1450.000000 | 3.3333 | 10.000
[5 empty] | [GPL4] GYPSUM PLASTERING |  | Plaster | GYPSUM PLASYERING | 10 | 1.600000 | 2000.000000 | 837.000000 | 0.0063 | 45.000
External Walls | 1 |  | AGWAL215 | Legofit_External Wall | [USSU0002] Stucco - HF-A1 (ASHRAE) |  | Screeds & Renders | Stucco - HF-A1 (ASHRAE) | 20 | 1.500000 | 2275.000000 | 837.000000 | 0.0133 | 0.000 | 0.3388 | 2.7815 | USED IN EXISTED TR VE MODEL!!!!
[5 empty] | [CBL] Concrete Block (LIGHTWEIGHT) |  | Concretes | Concrete Block (LIGHTWEIGHT) | 200 | 0.150000 | 600.000000 | 1000.000000 | 1.3333 | 83.000
[5 empty] | [SFOAM] Dense EPS Slab Insulation - LIKE STYROFOAM |  | Insulating Materials | Dense EPS Slab Insulation - LIKE STYROFOAM | 50 | 0.035000 | 30.000000 | 250.000000 | 1.4286 | 830.000
[5 empty] | [GPL4] GYPSUM PLASTERING |  | Plaster | GYPSUM PLASYERING | 10 | 1.600000 | 2000.000000 | 837.000000 | 0.0063 | 45.000
| 2 |  | AGWAL211 | Legofit_Basement Wall | [USSU0002] Stucco - HF-A1 (ASHRAE) |  | Screeds & Renders | Stucco - HF-A1 (ASHRAE) | 20 | 1.500000 | 2275.000000 | 837.000000 | 0.0133 | 0.000 | 0.5708 | 1.5819
[5 empty] | [CBL1] Concrete Block (LIGHTWEIGHT) |  | Concretes | Concrete Block (LIGHTWEIGHT) | 300 | 2.500000 | 600.000000 | 1000.000000 | 0.1200 | 83.000
[5 empty] | [SFOAM] Dense EPS Slab Insulation - LIKE STYROFOAM |  | Insulating Materials | Dense EPS Slab Insulation - LIKE STYROFOAM | 50 | 0.035000 | 30.000000 | 250.000000 | 1.4286 | 830.000
[5 empty] | [GPL41] GYPSUM PLASTERING |  | Plaster | GYPSUM PLASYERING | 10 | 1.600000 | 2000.000000 | 837.000000 | 0.0063 | 45.000
No | Solution Name | Technical Feasibility | Market Availability | Application Type | General Comment
1 | Alt_ext_wall_fibreboard | Medium-Feasible | Fibreboard is not common | External application | No local equivalent, but compatible with classic glass wool + brick system
2 | Alt_ext_wall_fibrecement | High-Feasible | Common in Turkey | External application | Effective in external retrofitting due to its panel system
3 | Alt_ext_wall_timber | High-Fire risk exists | Rare in Turkey | External wall | Timber can be problematic in dormitories; architecturally limited
4 | Alt_ext_wall_concrete | Balanced-Highly Feasible | Fully local | Internal & external | Most common construction type in Turkey, can be widely applied
5 | Alt_ext_wall_concrete_Perlite_PUR | High – Feasible | Common in Turkey | External application | Effective composite wall: high insulation with PUR
6 | Alt_ext_wall_concrete_Perlite_PUR2 | High-Heavy material | PUR is common | External application | Can be managed with structural calculations
7 | Aerogel HT650 | Very high-Feasible | Very expensive, imported | Internal application | Technically strong, but suitable only for special cases
8 | Aerogel LT200ALU | Very high-Feasible | Imported and very expensive | Internal application | Excellent performance, but cost prevents general use
Existing Model | AGWAL215 | Very high-Feasible | Common in Turkey | Internal & external | Most common construction type in Turkey
No | Scenario Name | Selected Scenarios (Yellow)
2 | Alt_ext_wall_fibrecement | ✔ Very common façade material ✔ Provides excellent U-value when combined with rock wool
4 | Alt_ext_wall_concrete | ✔ Most common and practical external wall system in Turkey✔ Fully local material and workmanship, scalable
5 | Alt_ext_wall_concrete_Perlite_PUR | ✔ Low U-value✔ PUR is accessible and has distributors in Turkey✔ Can be implemented with detailed design
7 | Aerogel HT650 | ✔ Excellent technical performance for internal use ❌ Very expensive and imported ➕ Included in demo proposals due to its high performance
Market Availability and Brand Information Table
Material (Layer) | Used in Scenarios | Available in Turkey? | Example Brand / Manufacturer | Technical Info / Link (if available)
Fibre Cement Façade Panel | 2 | Widely available | Hekimyapı, Betopan, Ekobord,Tepe Betopan | https://www.hekimyapi.eu/hekimboard/flat-sheet/ https://www.betopan.com.tr/en/products/tepepan https://ekobord.com/en/technical-features-of-ekobord https://www.betopan.net/en/products/betopan
Rockwool (035, 120–160 mm) | 2,4, 5 | Very common | Izocam, Knauf, Bonus, Ravago | https://www.izocam.com.tr/en/product-group/stone-wool https://www.bonusyalitim.com.tr/en/product-detail/premium-f-36" https://ravagobuildingsolutions.com/tr/en/product/ic-duvar-levhasi-blues-desibel-copy/
Lightweight Concrete Block | 4, Existing Model | Widely available | Ytong, Okyap, Ege | https://ytong.com.tr/ytong-blok https://www.okyap.com.tr/en-US/product/%C3%87ok-Bo%C5%9Fluklu-Bimsblok-15-cm/27?CategoryId=2" https://www.egegazbeton.com.tr/en/urunlerimiz/duz-duvar-bloklari/
Brickwork | 2 | Widely available | Kilsan,Artug | https://www.kilsan.com/tr/urunler/termokil-serisi-isi-yalitim-tuglalari/termokil15 https://www.artugtugla.com/public/tugla/ar-101-135lik-tugla/87
Plaster | 2, 4, 5,Existing Model | Widely available | Knauf, Saint-Gobain (Weber), Dalsan, Styronit | "https://knauf.com/tr-TR/p/urun/jetgips-base-10256_0253 https://www.tr.weber/dis-cephe-boya-kaplama-ve-sivalari/dis-cephe-sivalari/weberdress-siva https://dalsan.com.tr/UrunDetay/Index/9" https://www.styronit.com.tr/bioklima-sty-325/
Perlite Exterior Plaster | 5 | Widely available | Dalsan, Sıvaper, Aytas | https://dalsan.com.tr/UrunDetay/Index/256# https://www.sivaper.com/en/exterior.html" https://www.aygips.com.tr/en/product-detail/aygips-gypsum-plaster-with-perlite/25
PUR Insulation Board | 5 | Limited but accessible | Teknopanel, Nuhpanel, Izocam | https://www.teknopanel.com/en-us/product-detail/purpir-insulated-sandwich-wall-panels-standard-wall-panel https://www.nuhpanel.com/cati-panelleri/pu-facade-panels https://www.tekiz.com.tr/en/polyurethane-pir-insulated-facade-panel
Dense Gypsum Plaster | 5 | Available | Knauf | https://knauf.com/tr-TR/p/urun/jetgips-diamant-26708_0253 https://dalsan.com.tr/UrunDetay/Index/9
Stucco | 7, Existing Model | Very common | Baumit | https://baumit.com.tr/products/dis-cephe-sivalari/makine-sivalari-1/baumit-mpa-35
Aerogel | 7 | Not common | Levron, Ama | https://aerogelturkiye.com/en/aerogel-felt/ https://amaaerogel.com/
EPS | 7,Existing Model | Very common | Izocam, Teknopanel | https://www.izocam.com.tr/en/product-group/expande-polystyrene-(eps) https://www.teknopanel.com/en-us/product-detail/eps-products-about-eps-products

## Roof
Building Component Category | No. | ID | Component Name | Layers (outside to inside) |  | Layer Category | Layer Description | Thickness (mm) | Conductivity (W/(m*K) | Density (kg/m3) | Specific Heat Capacity (J/kg*K) | Resistance (m2K/W) | Vapour Resistivity GN*s/(kg*m) | Total U-value (W/m2*K) | Total R-value (m2K/W)
ROOF | 1 | 20130003 | Generic 2013 Roof_v3 | [SLCL1] Stone Red Granite |  | Sands, Stones and Soils | Stone Red Granite | 30 | 2.9 | 2650 | 900 | 0.0103 | 10 | 0.2242 | 4.3101 | ALTERNATIVE SCENARIOS!!!!
|  |  |  | Cavity |  | - | Cavity | 50 | - | - | - | 0.18 | -
|  |  |  | [GW] GLASSWOOL |  | Insulating Materials | GLASSWOOL | 154.4 | 0.04 | 200 | 670 | 3.86 | 6 |  |  |  | Membranes can be assumed as waterproof membrane material
|  |  |  | [MMBR0015] Membrane |  | Asphalts & Other Roofing | Membrane | 0.1 | 0.19 | 950 | 1000 | 0.0005 | -
|  |  |  | [CNCR0000] Concrete Deck |  | Concretes | Concrete Deck | 100 | 2 | 2400 | 1000 | 0.05 | -
|  |  |  | Cavity |  | - | Cavity | 50 | - | - | - | 0.16 | -
|  |  |  | [PLST0001] Plasterboard |  | Plaster | Plasterboard | 12.5 | 0.21 | 700 | 1000 | 0.0595 | 0
| 2 |  | Generic 2013 Roof_v2 | [SLCL1] Stone Red Granite |  | Sands, Stones and Soils | Stone Red Granite | 30 | 2.9 | 2650 | 900 | 0.0103 | 10 | 0.1995 | 4.8615
|  |  |  | Cavity |  | - | Cavity | 50 | - | - | - | 0.18 | -
|  | 20130022 |  | [GW1] ROCKWOOL 35 |  | Insulating Materials | Rockwool | 154.4 | 0.035 | 40 | 1450 | 4.4114 | -
|  |  |  | [MMBR0015] Membrane |  | Asphalts & Other Roofing | Membrane | 0.1 | 0.19 | 950 | 1000 | 0.0005 | -
|  |  |  | [STD_CC1] Concrete Deck |  | Concretes | Concrete Deck | 100 | 2 | 2400 | 1000 | 0.05 | -
|  |  |  | Cavity |  | - | Cavity | 50 | - | - | - | 0.16 | -
|  |  |  | [STD_US5] Plasterboard |  | Plaster | Plasterboard | 12.5 | 0.21 | 700 | 1000 | 0.0595 | 0
| 3 | ROOF5 | Metal cladding Roof | [STD_SM13] Rainscreen /cladding |  | Metals | Rainscreen /cladding | 0.7 | 60 | 7800 | 450 | 0 | 4000 | 0.1784 | 5.4651
|  |  |  | [GFQ1] GLASS-FIBRE batt |  | Insulating Materials | GLASS-FIBRE batt | 235 | 0.043 | 12 | 840 | 5.4651 | 10
|  |  |  | [STD_SM14] Rainscreen /cladding |  | Metals | Rainscreen /cladding | 0.4 | 60 | 7800 | 450 | 0 | 4000
| 4 | ROOF6 | No metal cladding roof | [SLCL1] Stone Red Granite |  | Sands, Stones and Soils | Stone Red Granite | 30 | 2.9 | 2650 | 900 | 0.0103 | 10 | 0.1538 | 6.3498
|  |  |  | Cavity |  | - | Cavity | 50 | - | - | - | 0.18 | -
|  |  |  | [EPSL11] MW Stone Wool (Rools) |  | Insulating Materials | MW Stone Wool (Rools) | 235 | 0.04 | 30 | 840 | 5.875 | 6
|  |  |  | [MMBR0015] Membrane |  | Asphalts & Other Roofing | Membrane | 1 | 0.19 | 950 | 1000 | 0.0005 | -
|  |  |  | [STD_CC1] Concrete Deck |  | Concretes | Concrete Deck | 100 | 2 | 2400 | 1000 | 0.05 | -
|  |  |  | Cavity |  | - | Cavity | 50 | - | - | - | 0.18 | -
|  |  |  | [PLST0001] Plasterboard |  | Plaster | Plasterboard | 12.5 | 0.21 | 700 | 1000 | 0.0595 | 0
| 5 | ROOF7 | Metal Roof | [MD11] Metal Deck |  | Metals | Metal Deck | 10 | 45.279999 | 7824 | 500 | 0.0002 | 10 | 0.3141 | 3.0433
|  |  |  | [GFQ11] GLASS-FIBRE batt |  | Insulating Materials | GLASS-FIBRE batt | 57.3 | 0.043 | 12 | 840 | 1.3326 | 10
|  |  |  | [GFQ11] GLASS-FIBRE batt |  | Insulating Materials | GLASS-FIBRE batt | 61.1 | 0.043 | 12 | 840 | 1.4209 | 10
|  |  |  | [MD1111] Metal Surface |  | Metals | Metal Surface | 1 | 45.279999 | 7824 | 500 | 0 | 10
|  |  |  | [STD_CC1] Concrete Deck |  | Concretes | Concrete Deck | 100 | 2 | 2400 | 1000 | 0.05 | -
|  |  |  | Cavity |  | - | Cavity | 50 | - | - | - | 0.16 | -
|  |  |  | [STD_US5] Plasterboard |  | Plaster | Plasterboard | 12.5 | 0.21 | 700 | 1000 | 0.0595 | 0
| 6 | ROOF1 | Pitched roof medium weight | [NCMCBM06] Clay Tile |  | Tiles | Clay Tile | 25 | 1 | 2000 | 800 | 0.025 | 1000 | 0.1438 | 6.8158
|  |  |  | [EPSL11] MW Stone Wool (Rools) |  | Insulating Materials | MW Stone Wool (Rools) | 259 | 0.04 | 30 | 840 | 6.475 | 6
|  |  |  | [FLTB0003] FELT (roofing) |  | Asphalts & Other Roofing | FELT (roofing) | 5 | 0.19 | 960 | 837 | 0.0263 | 10000
|  |  |  | [STD_CC1] Concrete Deck |  | Concretes | Concrete Deck | 100 | 2 | 2400 | 1000 | 0.05 | -
|  |  |  | Cavity |  | - | Cavity | 50 | - | - | - | 0.16 | -
|  |  |  | [STD_US5] Plasterboard |  | Plaster | Plasterboard | 12.5 | 0.21 | 700 | 1000 | 0.0595 | 0
| 7 | ROOF11 | Pitched roof medium weight_2 | [NCMCBM06] Clay Tile |  | Tiles | Clay Tile | 25 | 1 | 2000 | 800 | 0.025 | 1000 | 0.1531 | 6.3908
|  |  |  | [EPSL11] MW Stone Wool (Rools) |  | Insulating Materials | MW Stone Wool (Rools) | 242 | 0.04 | 30 | 840 | 6.475 | 6
|  |  |  | [FLTB0003] FELT (roofing) |  | Asphalts & Other Roofing | FELT (roofing) | 5 | 0.19 | 960 | 837 | 0.0263 | 10000
|  |  |  | [STD_CC1] Concrete Deck |  | Concretes | Concrete Deck | 100 | 2 | 2400 | 1000 | 0.05 | -
|  |  |  | Cavity |  | - | Cavity | 50 | - | - | - | 0.16 | -
|  |  |  | [STD_US5] Plasterboard |  | Plaster | Plasterboard | 12.5 | 0.21 | 700 | 1000 | 0.0595 | 0
| 8 | ROOF4 | Pitched roof ; 100mm quilt | [NCMCBM11] Tiles Concrete- 10 mm [ AD-L2 (2002) ]_new |  | Tiles | Tiles Concrete- 10 mm [ AD-L2 (2002) ]_new | 10 | 1.5 | 2100 | 1000 | 0.0067 | 150 | 0.3209 | 2.9762
|  |  |  | Cavity |  | - | Cavity | 1000 | - | - | - | 0.18 | -
|  |  |  | [NCMCBM16] Min wool quilt- 150 mm [ AD-L2 (2002) ] |  | Insulating Materials | Min wool quilt- 150 mm [ AD-L2 (2002) ] | 100 | 0.04 | 12 | 1030 | 2.5 | 8
|  |  |  | [STD_CC1] Concrete Deck |  | Concretes | Concrete Deck | 100 | 2 | 2400 | 1000 | 0.05 | -
|  |  |  | Cavity |  | - | Cavity | 50 | - | - | - | 0.16 | -
|  |  |  | [STD_US5] Plasterboard |  | Plaster | Plasterboard | 12.5 | 0.21 | 700 | 1000 | 0.0595 | 0
| 9 | ROOF2 | Flat roof medium weight | [MMBR0020] Asphalt 1 |  | Asphalts & Other Roofing | Asphalt 1 | 10 | 0.7 | 2100 | 1000 | 0.0143 | 10 | 0.2465 | 3.9163
|  |  |  | [GW] GLASSWOOL |  | Insulating Materials | GLASSWOOL | 144.5 | 0.04 | 200 | 670 | 3.6125 | 6
|  |  |  | [STD_CC1] Concrete Deck |  | Concretes | Concrete Deck | 100 | 2 | 2400 | 1000 | 0.05 | -
|  |  |  | Cavity |  | - | Cavity | 50 | - | - | - | 0.18 | -
|  |  |  | [PLST0001] Plasterboard |  | Plaster | Plasterboard | 12.5 | 0.21 | 700 | 1000 | 0.0619 | 0
| 10 | ROOF3 | Flat roof | [MMBR0020] Asphalt 1 |  | Asphalts & Other Roofing | Asphalt 1 | 19 | 0.7 | 2100 | 1000 | 0.0271 | 10 | 0.2347 | 4.1216
|  |  |  | [FBA] FIBREBOARD |  | Boards, Sheets Decking | FIBREBOARD | 13 | 0.06 | 300 | 1000 | 0.2167 | 263
|  |  |  | [EPSL12] XPS extruded polystyrene CO2 blowing |  | Insulating Materials | XPS extruded polystyrene CO2 blowing | 122 | 0.034 | 35 | 1400 | 3.5882 | 600
|  |  |  | [STD_CC1] Concrete Deck |  | Concretes | Concrete Deck | 100 | 2 | 2400 | 1000 | 0.05 | -
|  |  |  | Cavity |  | - | Cavity | 50 | - | - | - | 0.16 | -
|  |  |  | [STD_US5] Plasterboard |  | Plaster | Plasterboard | 12.5 | 0.21 | 700 | 1000 | 0.0595 | 0
| 11 | ROOF21 | Flat roof light weight | [MMBR0020] Asphalt 1 |  | Asphalts & Other Roofing | Asphalt 1 | 10 | 0.7 | 2100 | 1000 | 0.0143 | 10 | 0.1781 | 5.4762
|  |  |  | [GW] GLASSWOOL |  | Insulating Materials | GLASSWOOL | 206.8 | 0.04 | 200 | 670 | 5.17 | 6
|  |  |  | [STD_CC1] Concrete Deck |  | Concretes | Concrete Deck | 100 | 2 | 2400 | 1000 | 0.05 | -
|  |  |  | Cavity |  | - | Cavity | 200 | - | - | - | 0.18 | -
|  |  |  | [PLST0001] Plasterboard |  | Plaster | Plasterboard | 13 | 0.21 | 700 | 1000 | 0.0619 | 0
| 12 | ROOF8 | Mediumweight Flat roof low u-value | [MMBR0020] Asphalt 1 |  | Asphalts & Other Roofing | Asphalt 1 | 10 | 0.7 | 2100 | 1000 | 0.0143 | 10 | 0.1488 | 6.5812
|  |  |  | [EPSL11] MW Stone Wool (Rools) |  | Insulating Materials | MW Stone Wool (Rools) | 251 | 0.04 | 30 | 840 | 6.275 | 6
|  |  |  | [STD_CC1] Concrete Deck |  | Concretes | Concrete Deck | 100 | 2 | 2400 | 1000 | 0.05 | -
|  |  |  | Cavity |  | - | Cavity | 200 | - | - | - | 0.18 | -
|  |  |  | [PLST0001] Plasterboard |  | Plaster | Plasterboard | 13 | 0.21 | 700 | 1000 | 0.0619 | 0
| 13 | STD_ROOF3 | Alternative roof | [ST111] CEN Slate |  | Tiles | CEN Slate | 6 | 2.200000 | 2500.000000 | 753.000000 | 0.0027 | - | 0.1134 | 8.6750
|  |  |  | Cavity |  | - | Cavity | 48 | - | - | - | 0.1800 | -
|  |  |  | [STD_MEM1] Custom:Waterproofing membrane |  | Asphalts & Other Roofing | Custom:Waterproofing membrane | 1 | 0.200000 | 450.000000 | 1000.000000 | 0.0100 | -
|  |  |  | [CHPB0016] Custom Fibre board 045 |  | Boards, Sheets & Decking | Custom Fibre board 045 | 15 | 0.045000 | 140.000000 | 1600.000000 | 0.2222 | -
|  |  |  | [GW1] ROCKWOOL 35 |  | Insulating Materials | Project MV 035 | 270 | 0.035000 | 23.000000 | 1450.000000 | 7.4286 | -
|  |  |  | [CHPB0017] Minergie Eco OSB chipboard, PF glue, wet zone |  | Boards, Sheets & Decking | Minergie Eco OSB chipboard, PF glue, wet zone | 27 | 0.130000 | 600.000000 | 1600.000000 | 0.1923 | -
|  |  |  | Cavity |  | - | Cavity | 50 | - | - | - | 0.1800 | -
|  |  |  | [PLST0042] CEN Plasterboard |  | Plaster | CEN Plasterboard | 13 | 0.250000 | 900.000000 | 1000.000000 | 0.0500 | 0.000
ROOF | 1 | APPG0010 | Legofit_Roof | [GRVL] GRAVEL |  | Sands, Stones and Soils | GRAVEL | 20 | 0.700000 | 1800.000000 | 840.000000 | 0.0286 | 250.000 | 0.3127 | 3.0297 | USED IN EXISTED TR VE MODEL!!!!
|  |  |  | [STD_MEM] Membrance |  | Asphalts & Other Roofing | Membrance | 10 | 0.190000 | 950.000000 | 1000.000000 | 0.0526 | -
|  |  |  | [CC1] CAST CONCRETE |  | Concretes | CAST CONCRETE | 50 | 1.650000 | 1800.000000 | 1000.000000 | 0.0303 | 500.000
|  |  |  | [STD_PHF] Insulation |  | Insulating Materials | Insulation | 100 | 0.035000 | 40.000000 | 1450.000000 | 2.8571 | -
|  |  |  | [CC2] CAST CONCRETE |  | Concretes | CAST CONCRETE | 120 | 2.500000 | 2000.000000 | 1000.000000 | 0.0480 | 500.000
|  |  |  | [PLL] PLASTER [LIGHTWEIGHT) |  | Plaster | PLASTER [LIGHTWEIGHT) | 20 | 0.480000 | 600.000000 | 1000.000000 | 0.0417 | 45.000
| 2 | LGFT0000 | Legofit_Dormitory6_1.1_Base | [GRVL] GRAVEL |  | Sands, Stones and Soils | GRAVEL | 20 | 0.700000 | 1800.000000 | 840.000000 | 0.0286 | 250.000 | 0.3127 | 3.0297
|  |  |  | [MMBR0014] Membrance |  | Asphalts & Other Roofing | Membrance | 10 | 0.190000 | 950.000000 | 1000.000000 | 0.0526 | -
|  |  |  | [CC1] CAST CONCRETE |  | Concretes | CAST CONCRETE | 50 | 1.650000 | 1800.000000 | 1000.000000 | 0.0303 | 500.000
|  |  |  | [NSLT0041] Insulation |  | Insulating Materials | Insulation | 100 | 0.035000 | 40.000000 | 1450.000000 | 2.8571 | -
|  |  |  | [CC2] CAST CONCRETE |  | Concretes | CAST CONCRETE | 120 | 2.500000 | 2000.000000 | 1000.000000 | 0.0480 | 500.000
|  |  |  | [PLL] PLASTER [LIGHTWEIGHT) |  | Plaster | PLASTER [LIGHTWEIGHT) | 20 | 0.480000 | 600.000000 | 1000.000000 | 0.0417 | 45.000
No | Scenario Name | Technical Feasibility | Market Availability | Application Type | General Comment
1 | Generic 2013 Roof_v3 (ID: 20130003) | High-Feasible | Common in Turkey | External roof application | High-performance system with an good U-value; uses widely available materials (glass wool, membrane, gypsum board), but complex layer configuration and double-cavity design limit practical applicability
2 | Generic 2013 Roof_v2 (ID: 20130022) | Balanced- Feasible | Common in Turkey | External roof application | High performance, but number of layers and double cavity may require revision during implementation. Rockwool is commonly available in Turkey.
3 | Metal Cladding Roof (ID: ROOF5) | High-Feasible | Common for industrial-type buildings | External roof application | Common in industrial buildings; limited in residential due to thermal bridge risks, spatial constraints from thickness, and detailing challenges—though suitable for lightweight structures.
4 | No Metal Cladding Roof (ID: ROOF6) | Balanced- Risk of intense thermal bridges | Rare in Turkey | External roof application | Requires careful design due to high thermal conductivity
5 | Metal Roof (ID: ROOF7) | Balanced- Risk of intense thermal bridges | Common for industrial-type buildings | External roof application | Common in industrial buildings; limited in residential due to thermal bridge risks, and detailing challenges
6 | Pitched Roof Medium Weight (ID: ROOF1) | High-Feasible | Common in Turkey | Pitched roof | Pitched roof systems are common in Turkey, especially in detached houses
7 | Pitched Roof Medium Weight_2 (ID: ROOF11) | High-Feasible | Common in Turkey | Pitched roof | Pitched roof systems are common in Turkey, especially in detached houses
8 | Pitched Roof, 100 mm Quilt (ID: ROOF4) | Medium-Risk of heat loss | Mineral Wool Quilt (150 mm)- rare in Turkey and especially in industrial and large-scale applications | Pitched roof | Can be considered if roof thickness is limited or for low-budget applications; otherwise, may lead to heat losses
9 | Flat Roof, Medium Weight (ID: ROOF2) | High-Feasible | Common in Turkey | Flat roof | A common and preferred system in conventional flat roof applications
10 | Flat Roof (ID: ROOF3) | High-Feasible | Common in Turkey | Flat roof | A common and preferred system in conventional flat roof applications
11 | Flat Roof Light Weight (ID: ROOF21) | High-Feasible | Common in Turkey | Flat roof | Suitable for applications requiring lightweight systems, but spatial limitations should be considered
12 | Mediumweight Flat Roof Low U-Value (ID: ROOF8) | High-Feasible | Common in Turkey | Flat roof | A common and preferred system in conventional flat roof applications
13 | Alternative Roof (ID: STD_ROOF3) | High-Feasible | Rare in Turkey-some materials may need to be imported | Flat roof | Very low U-value and low environmental impact; not common and should be considered a specialized system
No | Scenario Name | Selected Scenarios (Yellow)
9 | Flat Roof, Medium Weight (ID: ROOF2) | ✔Glass wool + concrete + membrane system is common ✔ Preferred in flat roof renovations
10 | Flat Roof (ID: ROOF3) | ✔ XPS-based solution and it is common in Turkey and easy to apply
12 | Mediumweight Flat Roof Low U-Value (ID: ROOF8) | ✔Lowest U-value (0.1488 W/m²K) ✔ Stone wool + thick-layered solution provides high performance in flat roofs ❌Thickness must be carefully managed
Market Availability and Brand Information Table
Material (Layer) | Used in Scenarios | Available in Turkey? | Example Brand / Manufacturer | Technical Info / Link (if available)
Glasswool | 9 | Widely available | Izocam, Ode, AnadoluSan, Knauf, Ode | https://www.izocam.com.tr/en/product-group/glass-wool https://ode.com.tr/en/ode-starflex-blanket https://www.anadolusan.com.tr/en/glass-wool https://knauf.com/tr-TR/p/urun/earthwool-040-22198_4233 https://ode.com.tr/en/ode-starflex-build
Plasterboard | 9, 10,12 | Widely available | Knauf, Dalsan | https://knauf.com/api/download-center/v1/assets/497f6b0c-d7da-4850-93f3-ad4bd3302b47?download=true&country=au https://dalsan.com.tr/UrunDetay/Index/23
Fiberboard | 10 | Not common | Starwood, Izocam, Çamsan, Kronospan | https://www.camsan.com.tr/en/technical-properties-of-mdf https://www.izocam.com.tr/images/product/technical-image/flat-roof-board618.pdf https://www.starwood.com.tr/en/mdf/ https://kronospan.com/en_EC/products/view/kronobuild/fiberboard/medium-density-fiberboard-mdf/medium-density-fiberboard-mdf-703/
XPS | 10 | Widely available | Izocam,Ravatherm, Mega, Beypan, Weber, Bonus, Ode,UKS Yapı (Bautherm) | https://www.izocam.com.tr/en/products/roof-insulation/foamboard-1500 https://ravagobuildingsolutions.com/tr/tr/product/ravatherm-xps-t-300-sl/ https://www.megainsulation.com.tr/en/xps https://www.tr.weber/mantolama-sistemleri/isi-yalitim-levhalari/webertherm-xps#tab-product_documentation https://beypanxps.beysangroup.com.tr/xps-30mm/ https://www.bonusyalitim.com.tr/en/product-detail/pro-roof-56 https://ode.com.tr/en/ode_isipan" https://www.uksyapi.com/tr/urun/bautherm-xps
Stone Wool | 12 | Widely available | İzocam, Mega, Bonus, Ode | https://www.izocam.com.tr/en/product-group/stone-wool https://www.megainsulation.com.tr/en/etics-board https://www.bonusyalitim.com.tr/en/product-detail/roll-cast-68" https://ode.com.tr/en/ode-rockflex-build
Membrane | 9,10,12 | Widely available | Ode, Izopak, UKS Yapı | https://ode.com.tr/en/epikon https://www.izopak.com/en/products/izopak-f-2-fibro-glass-supported-bituminous-isolation-membrane/ https://www.uksyapi.com/tr/urun/p-40-gr-app-katkili-plastomerik-esasli-su-yalitim-membrani-desenli-membran

## Window
Building Component Category | No. | ID | Component Name | Layers (outside to inside) | Layer Desccription | Thickness (mm) | Conductivity (W/(m*K) | Angular Dependence | Gas | Convection Coefficient W/m2K | Resistance (m2K/W) | Transmittance | Outside Reflectance | Inside Reflectance | Refractive Index | Outside Emissivity | Inside Emissivity | Visible Light Specified | U-value including frame (W/m2*K) | U-value (W/m2*K) Glass only | Net R-value (m2K/W) | g-value (EN 410) | Visible Light Normal Transmittance
WINDOW | 1 | STD_EX17 | Alt_ext_win_dblclear_6_13mm_air_hrdwdframe_custom_resis | [CF4111] Dbl Blue 6mm/13mm Air | Dbl Blue 6mm/13mm Air | 6 | 0.9000 | Fresnel | - | - | 0.0067 | 0.480 | 0.050 | 0.050 | 1.526 | 0.840 | 0.840 | No | 2.6110 (0.7000 resistance hardwood frame) | 2.7734 | 0.3606 | 0.4391 | 0.71 | ALTERNATIVE SCENARIOS!!!
|  |  |  | Cavity | Cavity | 13 | - | - | Air | 1.9200 | 0.1772 | - | - | - | - | - | - | No
|  |  |  | [CF4111] Dbl Blue 6mm/13mm Air | Dbl Blue 6mm/13mm Air | 6 | 0.9000 | Fresnel | - | - | 0.0067 | 0.480 | 0.050 | 0.050 | 1.526 | 0.840 | 0.840 | No
| 2 | STD_EX18 | Alt_ext_win_dblclear_4_16mm_argon_hrdwdframe_custom_resis | [CF411141] Dbl Blue | Dbl Blue | 4 | 0.9000 | Fresnel | - | - | 0.0067 | 0.480 | 0.050 | 0.050 | 1.526 | 0.840 | 0.840 | No | 2.4604 (0.7000 resistance hardwood frame) | 2.6061 | 0.3837 | 0.4394 | 0.71
|  |  |  | Cavity | Cavity | 16 | - | - | Argon | 1.2954 | 0.1993 | - | - | - | - | - | - | No
|  |  |  | [CF411151] Dbl Blue | Dbl Blue | 4 | 0.9000 | Fresnel | - | - | 0.0067 | 0.480 | 0.050 | 0.050 | 1.526 | 0.840 | 0.840 | No
| 3 | STD_EX19 | Alt_ext_win_dblclearfloat_6_16mm_krypton_hrdwdframe_custom_resis | [CLRF0002] CLEAR FLOAT 6MM | CLEAR FLOAT 6MM | 6 | 1.1390 | Fresnel | - | - | 0.0053 | 0.325 | 0.068 | 0.070 | 1.526 | 0.840 | 0.840 | No | 2.4085 (0.7000 resistance hardwood frame) | 2.5484 | 0.3924 | 0.3129 | 0.71
|  |  |  | Cavity | Cavity | 16 | - | - | Krypton | 0.9974 | 0.2129 | - | - | - | - | - | - | No
|  |  |  | [CLRF0003] CLEAR FLOAT 6MM | CLEAR FLOAT 6MM | 6 | 1.1390 | Fresnel | - | - | 0.0053 | 0.325 | 0.068 | 0.070 | 1.526 | 0.840 | 0.840 | No
| 4 | STD_EX20 | Alt_ext_win_dblSAGEglass Electrochromics_8-12mm_xenon_std_glassres_std_hrdwdframeresistance | [CF612] SageClass Electrochromics | SageClass Electrochromics | 8 | 0.7270 | Fresnel | - | - | 0.0110 | 0.256 | 0.059 | 0.118 | 1.526 | 0.839 | 0.140 | No | 1.1975 (0.7000 resistance hardwood frame) | 1.2028 | 0.8094 | 0.2558 | 0.71
|  |  |  | Cavity | Cavity | 12 | - | - | Xenon | 0.8632 | 0.6394 | - | - | - | - | - | - | No
|  |  |  | [CF613] SageClass Electrochromics | SageClass Electrochromics | 8 | 1.0000 | Fresnel | - | - | 0.0110 | 0.256 | 0.059 | 0.118 | 1.526 | 0.839 | 0.140 | No
| 5 | STD_EX21 | Alt_ext_win_dblSAGEglass Electrochromics_ Cardinal Glass LoE_12mm_krypton_dif_alu_frameresistance | [CF61] SageClass Electrochromics | SageClass Electrochromics | 8.8 | 0.7270 | Fresnel | - | - | 0.0121 | 0.256 | 0.059 | 0.118 | 1.526 | 0.839 | 0.140 | No | 1.6060 (0.0450 resistance Aluminium frame) | 1.2676 | 0.7889 | 0.2575 | 0.71
|  |  |  | Cavity | Cavity | 12 | - | - | Krypton | 0.9580 | 0.6028 | - | - | - | - | - | - | No
|  |  |  | [CF611] Cardinal Glass Industries LoE 180 on 4mm | Cardinal Glass Industries LoE 180 on 4mm | 4 | 1.0000 | Fresnel | - | - | 0.0040 | 0.671 | 0.156 | 0.188 | 1.526 | 0.840 | 0.068 | No
| 6 | STD_EX23 | Alt_ext_win_dblSAGEglass Electrochromics_ ClearFloat_8.8_12_4mm_argon_std_glassres_std_hrdwdframeresistance | [CF61] SageClass Electrochromics | SageClass Electrochromics | 8.8 | 0.7270 | Fresnel | - | - | 0.0121 | 0.256 | 0.059 | 0.118 | 1.526 | 0.839 | 0.140 | No | 1.4732 (0.7000 resistance hardwood frame) | 1.5092 | 0.6626 | 0.2624 | 0.71
|  |  |  | Cavity | Cavity | 12 | - | - | Argon | 1.4033 | 0.4752 | - | - | - | - | - | - | No
|  |  |  | [CLRF0002] CLEAR FLOAT 6MM | CLEAR FLOAT 6MM | 6 | 1.1390 | Fresnel | - | - | 0.0053 | 0.325 | 0.068 | 0.070 | 1.526 | 0.840 | 0.840 | No
| 7 | STD_EX27 | Alt_ext_win_custom_dblExternal Window_argon | [CF611] Cardinal Glass Industries LoE 180 on 4mm | Cardinal Glass Industries LoE 180 on 4mm | 4 | 1.0000 | Fresnel | - | - | 0.0040 | 0.671 | 0.156 | 0.188 | 1.526 | 0.840 | 0.068 | No | 1.3150 (0.7000 resistance hardwood frame) | 1.3334 | 0.7499 | 0.5746 | 0.71
|  |  |  | Cavity | Cavity | 12 | - | - | Argon | 1.4033 | 0.5719 | - | - | - | - | - | - | No
|  |  |  | [CF611] Cardinal Glass Industries LoE 180 on 4mm | Cardinal Glass Industries LoE 180 on 4mm | 4 | 1.0000 | Fresnel | - | - | 0.0040 | 0.671 | 0.156 | 0.188 | 1.526 | 0.840 | 0.068 | No
| 8 | STD_EX28 | Alt_ext_win_custom_dblExternal Window_Xenon | [CF6112] Cardinal Glass Industries LoE 180 on 4mm | Cardinal Glass Industries LoE 180 on 4mm | 8.8 | 1.0000 | Fresnel | - | - | 0.0088 | 0.671 | 0.156 | 0.188 | 1.526 | 0.840 | 0.068 | No | 0.9986 (0.7000 resistance hardwood frame) | 0.9818 | 1.0097 | 0.5870 | 0.71
|  |  |  | Cavity | Cavity | 12 | - | - | Xenon | 0.8632 | 0.8276 | - | - | - | - | - | - | No
|  |  |  | [CF61] SageClass Electrochromics | SageClass Electrochromics | 8.8 | 0.7270 | Fresnel | - | - | 0.0121 | 0.256 | 0.059 | 0.118 | 1.526 | 0.839 | 0.140 | No
| 9 | STD_EX22 | Alt_ext_win_triSAGEglass Electrochromics_12mm_Krypton_std_glassres_std_hrdwdframeresistance | [CF61] SageClass Electrochromics | SageClass Electrochromics | 8.8 | 0.7270 | Fresnel | - | - | 0.0121 | 0.256 | 0.059 | 0.118 | 1.526 | 0.839 | 0.140 | No | 0.6917 (0.7000 resistance hardwood frame) | 0.6409 | 1.5603 | 0.1949 | 0.71
|  |  |  | Cavity | Cavity | 12 | - | - | Krypton | 0.9580 | 0.6028 | - | - | - | - | - | - | No
|  |  |  | [CF611] Cardinal Glass Industries LoE 180 on 4mm | Cardinal Glass Industries LoE 180 on 4mm | 4 | 1.0000 | Fresnel | - | - | 0.0040 | 0.671 | 0.156 | 0.188 | 1.526 | 0.840 | 0.068 | No
|  |  |  | Cavity | Cavity | 12 | - | - | Krypton | 0.9580 | 0.7674 | - | - | - | - | - | - | No
|  |  |  | [CF611] Cardinal Glass Industries LoE 180 on 4mm | Cardinal Glass Industries LoE 180 on 4mm | 4 | 1.0000 | Fresnel | - | - | 0.0040 | 0.671 | 0.156 | 0.188 | 1.526 | 0.840 | 0.068 | No
| 10 | STD_EX24 | Alt_ext_win_triSAGEglass Electrochromics_8_12_4mm_Xenon_std_glassres_std_hrdwdframeresistance | [CF614] SageClass Electrochromics | SageClass Electrochromics | 8 | 0.7270 | Fresnel | - | - | 0.0110 | 0.256 | 0.059 | 0.118 | 1.526 | 0.839 | 0.140 | No | 0.6580 (0.7000 resistance hardwood frame) | 0.6034 | 1.6462 | 0.1984 | 0.71
|  |  |  | Cavity | Cavity | 12 | - | - | Xenon | 0.8632 | 0.6393 | - | - | - | - | - | - | No
|  |  |  | [CF611] Cardinal Glass Industries LoE 180 on 4mm | Cardinal Glass Industries LoE 180 on 4mm | 4 | 1.0000 | Fresnel | - | - | 0.0040 | 0.671 | 0.156 | 0.188 | 1.526 | 0.840 | 0.068 | No
|  |  |  | Cavity | Cavity | 12 | - | - | Xenon | 0.8632 | 0.8276 | - | - | - | - | - | - | No
|  |  |  | [CLRF0002] CLEAR FLOAT 6MM | CLEAR FLOAT 6MM | 6 | 1.1390 | Fresnel | - | - | 0.0053 | 0.325 | 0.068 | 0.070 | 1.526 | 0.840 | 0.840 | No
| 11 | STD_EX25 | Alt_ext_win_custom_triCardinal 180 on 4mm_12mm_Xenon_std_glassres_std_hrdwdframeresistance | [CF611] Cardinal Glass Industries LoE 180 on 4mm | Cardinal Glass Industries LoE 180 on 4mm | 4 | 1.0000 | Fresnel | - | - | 0.0040 | 0.671 | 0.156 | 0.188 | 1.526 | 0.840 | 0.068 | No | 0.6048 (0.7000 resistance hardwood frame) | 0.5443 | 1.8372 | 0.4711 | 0.71
|  |  |  | Cavity | Cavity | 12 | - | - | Xenon | 0.8632 | 0.8276 | - | - | - | - | - | - | No
|  |  |  | [CF611] Cardinal Glass Industries LoE 180 on 4mm | Cardinal Glass Industries LoE 180 on 4mm | 4 | 1.0000 | Fresnel | - | - | 0.0040 | 0.671 | 0.156 | 0.188 | 1.526 | 0.840 | 0.068 | No
|  |  |  | Cavity | Cavity | 12 | - | - | Xenon | 0.8632 | 0.8276 | - | - | - | - | - | - | No
|  |  |  | [CF611] Cardinal Glass Industries LoE 180 on 4mm | Cardinal Glass Industries LoE 180 on 4mm | 4 | 1.0000 | Fresnel | - | - | 0.0040 | 0.671 | 0.156 | 0.188 | 1.526 | 0.840 | 0.068 | No
| 12 | STD_EX31 | Alt_ext_win_custom2_triExternal Window_Krypton_std_hardwood_resis | [CF612] SageClass Electrochromics | SageClass Electrochromics | 8 | 0.7270 | Fresnel | - | - | 0.0110 | 0.256 | 0.059 | 0.118 | 1.526 | 0.839 | 0.140 | No | 0.7538 (0.7000 resistance hardwood frame) | 0.7099 | 1.4087 | 0.1669 | 0.71
|  |  |  | Cavity | Cavity | 12 | - | - | Krypton | 0.9580 | 0.6028 | - | - | - | - | - | - | No
|  |  |  | [CF612] SageClass Electrochromics | SageClass Electrochromics | 8 | 0.7270 | Fresnel | - | - | 0.0110 | 0.256 | 0.059 | 0.118 | 1.526 | 0.839 | 0.140 | No
|  |  |  | Cavity | Cavity | 12 | - | - | Krypton | 0.9580 | 0.6028 | - | - | - | - | - | - | No
|  |  |  | [CF612] SageClass Electrochromics | SageClass Electrochromics | 8 | 0.7270 | Fresnel | - | - | 0.0110 | 0.256 | 0.059 | 0.118 | 1.526 | 0.839 | 0.140 | No
| 13 | STD_EX29 | Alt_ext_win_custom_trisageCardinal 8.8_4_12mm_Argon_std_glassres_std_hrdwdframeresistance | [CF61] SageClass Electrochromics | SageClass Electrochromics | 8.8 | 0.7270 | Fresnel | - | - | 0.0121 | 0.256 | 0.059 | 0.118 | 1.526 | 0.839 | 0.140 | No | 0.8376 (0.7000 resistance hardwood frame) | 0.8030 | 1.2454 | 0.2027 | 0.71
|  |  |  | Cavity | Cavity | 12 | - | - | Argon | 1.4033 | 0.4752 | - | - | - | - | - | - | No
|  |  |  | [CF611] Cardinal Glass Industries LoE 180 on 4mm | Cardinal Glass Industries LoE 180 on 4mm | 4 | 1.0000 | Fresnel | - | - | 0.0040 | 0.671 | 0.156 | 0.188 | 1.526 | 0.840 | 0.068 | No
|  |  |  | Cavity | Cavity | 12 | - | - | Argon | 1.4033 | 0.5720 | - | - | - | - | - | - | No
|  |  |  | [CF61] SageClass Electrochromics | SageClass Electrochromics | 8.8 | 0.7270 | Fresnel | - | - | 0.0121 | 0.256 | 0.059 | 0.118 | 1.526 | 0.839 | 0.140 | No
| 14 | STD_EX34 | Alt_ext_win_custom_quadrosageCardinal 8.8_4_12mm_xenon_std_glassres_std_hrdwdframeresistance | [CF61] SageClass Electrochromics | SageClass Electrochromics | 8.8 | 0.7270 | Fresnel | - | - | 0.0121 | 0.256 | 0.059 | 0.118 | 1.526 | 0.839 | 0.140 | No | 0.4766 (0.7000 resistance PVC frame) | 0.4018 | 2.4886 | 0.1574 | 0.71
|  |  |  | Cavity | Cavity | 12 | - | - | Xenon | 0.8632 | 0.6393 | - | - | - | - | - | - | No
|  |  |  | [CF611] Cardinal Glass Industries LoE 180 on 4mm | Cardinal Glass Industries LoE 180 on 4mm | 4 | 1.0000 | Fresnel | - | - | 0.0040 | 0.671 | 0.156 | 0.188 | 1.526 | 0.840 | 0.068 | No
|  |  |  | Cavity | Cavity | 12 | - | - | Xenon | 0.8632 | 0.8276 | - | - | - | - | - | - | No
|  |  |  | [CF611] Cardinal Glass Industries LoE 180 on 4mm | Cardinal Glass Industries LoE 180 on 4mm | 4 | 1.0000 | Fresnel | - | - | 0.0040 | 0.671 | 0.156 | 0.188 | 1.526 | 0.840 | 0.068 | No
|  |  |  | Cavity | Cavity | 12 | - | - | Xenon | 0.8632 | 0.8276 | - | - | - | - | - | - | No
|  |  |  | [CF611] Cardinal Glass Industries LoE 180 on 4mm | Cardinal Glass Industries LoE 180 on 4mm | 4 | 1.0000 | Fresnel | - | - | 0.0040 | 0.671 | 0.156 | 0.188 | 1.526 | 0.840 | 0.068 | No
Window | [23 empty] | USED IN EXISTED TR VE MODEL!!!!
| 2 | SHR90283 | Legofit_Windows | [STD_EXW7] Outer Pane | Outer Pane | 6 | 1.0600 | Fresnel | - | - | 0.0057 | 0.230 | 0.289 | 0.414 | 1.526 | 0.837 | 0.042 | NO | 2.4292 | 2.4292 | 0.4117 | 0.2643 | 0.275
|  |  |  | Cavity | Cavity | 12 | - | , | Argon | 1.4033 | 0.2303 | - | - | - | - | - | - | -
|  |  |  | [NNRP0014] Inner Pane | Inner Pane | 6 | 1.0600 | Fresnel | - | - | 0.0057 | 0.0057 | 0.072 | 0.072 | 1.526 | 0.837 | 0.837 | NO
|  |  |  | [STD_EXW7] Outer Pane | Outer Pane | 6 | 1.0600 | Fresnel | - | - | 0.0057 | 0.230 | 0.289 | 0.414 | 1.526 | 0.837 | 0.042 | NO
| 2 | SHR90281 | Legofit_Windows_33Shading | Cavity | Cavity | 12 | - | , | Argon | 1.4033 | 0.2303 | - | - | - | - | - | - |  | 2.4292 | 2.4292 | 0.4117 | 0.2643 | 0.275
|  |  |  | [NNRP0014] Inner Pane | Inner Pane | 6 | 1.0600 | Fresnel | - | - | 0.0057 | 0.0057 | 0.072 | 0.072 | 1.526 | 0.837 | 0.837 | NO
| 2 | SHR90282 | Legofit_Windows_22Shading | [STD_EXW7] Outer Pane | Outer Pane | 6 | 1.0600 | Fresnel | - | - | 0.0057 | 0.230 | 0.289 | 0.414 | 1.526 | 0.837 | 0.042 | NO | 2.4292 | 2.4292 | 0.4117 | 0.2643 | 0.275
|  |  |  | Cavity | Cavity | 12 | - | , | Argon | 1.4033 | 0.2303 | - | - | - | - | - | - | -
|  |  |  | [NNRP0014] Inner Pane | Inner Pane | 6 | 1.0600 | Fresnel | - | - | 0.0057 | 0.0057 | 0.072 | 0.072 | 1.526 | 0.837 | 0.837 | NO
No | Scenario Name | Technical Feasibility | Market Availability | Application Type | General Comment
1 | STD_EX17 | Low – Single glazing | Common, basic glazing | External window | Very poor thermal performance, not suitable for energy retrofit
2 | STD_EX18 | Low – Basic double glazing | Widely available | External window | Outdated, limited improvement in insulation
3 | STD_EX19 | Moderate – Double glazing with air | Complex structure, limited efficiency | External window | Low net R-value and complex structure
4 | STD_EX20 | Moderate- Advanced but expensive | Electrochromic limited | External window | Dynamic control has the advantage but is costly
5 | STD_EX21 | Moderate-High performance, complex | Electrochromic and Krypton limited | External window | High performance, but expensive and complex
6 | STD_EX23 | Moderate- – electrochromics and argon | Glass components available, electrochromics rare | External window | Electrochromic layer increases cost
7 | STD_EX27 | High – low-e and argon | All components available | External window | Feasible, cost-effective
8 | STD_EX28 | Moderate – low-e, electrochromics, xenon | Some imported components; limited | External window | High U-value improvement, cost and availability issues
9 | STD_EX22 | High – Triple glazing with low-e + krypton | Imported, partially available; Krypton limited | External window | High efficiency but complex installation
10 | STD_EX24 | High – Triple glazing with electrochromics, low-e, xenon | Extremely high cost, limited availability; Electrochromics and xenon rare | External window | High-tech and costly, high-profile use cases
11 | STD_EX25 | High – low-e and xenon | Imported components; Xenon limited | External window | Excellent insulation, complex to install
12 | STD_EX31 | High – Triple glazing all electrochromic | Electrochromic tech limited; Krypton limited | External window | Overuse of electrochromics increases cost significantly
13 | STD_EX29 | High – Triple glazing with low-e + argon | Good availability | External window | Balanced, feasible solution for enhanced performance
14 | STD_EX34 | High – Quad glazing with low-e and xenon | Rare and expensive | External window | Well performance, but excessive for renovation projects
No | Scenario Name | Selected Scenarios (Yellow)
9 | STD_EX22 | ✔Low U-value, suitable g-value, high thermal insulation with triple structure
11 | STD_EX25 | ✔High-level insulation; complex but feasible to implement
7 | STD_EX27 | ✔ All components are available in the local market; the system offers and good thermal insulation ✔ It is cost-effective and feasible for retrofit projects, and is widely used by glass manufacturers in Turkey
13 | STD_EX29 | ✔ Balanced performance with a U-value and g-value ✔ It enhanced insulation through triple glazing; high component availability in Turkey and good potential for wider adoption
Market Availability and Brand Information Table
Material (Layer) | Used in Scenarios | Available in Turkey? | Example Brand / Manufacturer | Technical Info / Link (if available)
Low‑e Glass | 27, 29, 22, 25 | Available | Sisecam, Isıcam | https://epdturkey.org/service/detail/s-p-04812 https://www.sisecam.com/en/flat-glass-product-catalog/sisecam-climax-select" https://www.isicam.com.tr/tr/urunler/profesyoneller-icin-urun-katalogu/isicam-k-l-t
Low‑e Glass (Cardinal) | 22, 25, 29, 34 | Not common | Cardinal | https://www.cardinalcorp.com/products/coated-glass/loe2-272-270/ https://www.cardinalcorp.com/products/coated-glass/loe-366/" https://www.saint-gobain-glass.co.uk/product/planitherm-total/
Electrochromic Glass (SageGlass) | 29 | Not common | SageGlass, IQ Glass, ConverLight | https://www.sageglass.com/smart-windows/sageglass-classic https://www.iqglassuk.com/products/electrochromic-glass/s62640/ https://converlight.com/technology
Triple and Double Glazing | 22, 25, 27, 29 | Very common | Isıcam, Sisecam | https://www.isicam.com.tr/tr/urunler/profesyoneller-icin-urun-katalogu/isicam-s-t-3-lu-sistem https://www.sisecam.com/en/flat-glass-product-catalog/isicam-systems

## Shading Device
Building Component Category | No. | ID | Component Name | Shading Device (local/external/internal)
Window | 1 | SHR90282 |  |  |  | USED IN EXISTED TR VE MODEL!!!!
|  |  | Legofit_Windows_22Shading | External Shade: Shutters on
| 2 | SHR90281
|  |  | Legofit_Windows_33Shading | External Shade: Shutters on
| 1 | X |  |  |  | ALTERNATIVE SCENARIOS!!!
|  |  | X | External Shade: Shutters on
| 2 | X
|  |  | X | Internal Shade: Blind on
| 3 | X
|  |  | X | Local Shade: Projections
| 4 | X
|  |  | X | External Shade: Louvre on
| 5 | X
|  |  | X | Internal Shade: Curtain on
| 6 | X
|  |  | X | Local Shade: Recess
No | Scenario Name | Selected Scenarios | Example Brand / Manufacturer | Technical Info / Link (if available)
| External Shade: Shutters on | During high sun hours, heat gain is reduced and light input remains balanced | Saray, Asas | https://www.asaspanjur.com.tr/medya/bilgi-merkezi/kataloglar/ https://doc.saray.com/ | PLEASE ONLY SELECT SHADING DEVICE TYPE (shutter, louvre, blind, etc. could be more than one) AND MATCH WITH THE PRODUCT BRAND AND TECH DOCUMENT link, then we will match them with random shading transmittance values since they are not available on the literature (0.25,0.5,0.75) (p.s operational schedulels are removed, will be arranged by IES later on)
| External Shade: Shutters on | Light shading preserves the bright environment, yet reduces heat gain. | Saray, Asas | https://www.asaspanjur.com.tr/medya/bilgi-merkezi/kataloglar/ https://doc.saray.com/
| External Shade: Louvre on | Controlled light transmission suitable for architecturally permanent systems | Kasso | https://en.kasso.com.tr/exterior-applications/sun-louvres
| External Shade: Louvre on | Permanent architectural element + minimum shading; for areas where light is a priority | Kasso | https://en.kasso.com.tr/exterior-applications/sun-louvres
| Internal Shade: Blind on | Provides convenient, supportive shadowing for student use on demand | N.A | N.A
| Internal Shade: Blind on | User comfort is increased with controlled interior shading over a wide range of hours. | N.A | N.A